## Sheet1
炉号 | Mn收得率 | 钢水净重 | 转炉终点Mn | 硅锰面（硅锰渣） | 锰硅合金FeMn64Si27(合格块) | 锰硅合金FeMn68Si18(合格块)
7A06878 | 0.883638 | 74400 | 0.0011 | 0 | 1547 | 0
7A06877 | 0.9202693 | 74200 | 0.0011 | 0 | 1530 | 0
7A06875 | 0.9096801 | 73600 | 0.0012 | 0 | 0 | 1450
7A06874 | 0.932447 | 72400 | 0.0009 | 0 | 0 | 1450
7A06873 | 0.9133517 | 70350 | 0.0007 | 0 | 0 | 1450
7A06871 | 0.9104695 | 73050 | 0.0014 | 0 | 0 | 1450
7A06870 | 0.8923479 | 74300 | 0.0009 | 0 | 0 | 1580
7A06869 | 0.8799893 | 74850 | 0.0011 | 220 | 0 | 1330
7A06868 | 0.8597548 | 81350 | 0.0016 | 220 | 0 | 1490
7A06867 | 0.7580349 | 73850 | 0.0013 | 200 | 0 | 1590
7A06865 | 0.7563194 | 67400 | 0.0015 | 0 | 0 | 1530
7A06864 | 0.8392121 | 70000 | 0.001 | 0 | 0 | 1520
7A06862 | 0.7906627 | 70000 | 0.0011 | 200 | 0 | 1400
7A06861 | 0.8656928 | 70100 | 0.0013 | 200 | 0 | 1300
7A06860 | 0.7320737 | 67400 | 0.0012 | 200 | 0 | 1450
7A06859 | 0.7821695 | 64700 | 0.0011 | 200 | 0 | 1270
7A06858 | 0.767444 | 69800 | 0.0012 | 200 | 0 | 1430
7A06857 | 0.7471915 | 63300 | 0.0014 | 200 | 0 | 1280
7A06856 | 0.8089305 | 70100 | 0.0011 | 200 | 0 | 1340
7A06855 | 0.7773742 | 67500 | 0.0014 | 200 | 0 | 1330
7A06854 | 0.8433735 | 70000 | 0.001 | 200 | 0 | 1300
7A06853 | 0.8500295 | 68400 | 0.0015 | 200 | 0 | 1230
7A06852 | 0.7465391 | 62900 | 0.0011 | 200 | 0 | 1310
7A06851 | 0.7778112 | 63500 | 0.0011 | 200 | 0 | 1300
7A06850 | 0.8413793 | 66400 | 0.0008 | 200 | 0 | 1250
7A06849 | 0.8683929 | 71500 | 0.0009 | 200 | 0 | 1350
7A06848 | 0.8612945 | 72800 | 0.0013 | 0 | 1553 | 0
7A06847 | 0.8392794 | 70000 | 0.0009 | 0 | 1545 | 0
7A06846 | 0.9024959 | 70600 | 0.0007 | 0 | 1508 | 0
7A06845 | 0.8912924 | 74400 | 0.0011 | 0 | 1496 | 0
7A06843 | 0.9687889 | 71750 | 0.0005 | 0 | 0 | 1450
7A06835 | 0.8901213 | 71700 | 0.0013 | 0 | 0 | 1480
7A06834 | 0.8988897 | 76100 | 0.0014 | 0 | 0 | 1530
7A06833 | 0.8054784 | 72250 | 0.0014 | 0 | 0 | 1540
7A06831 | 0.9113427 | 73000 | 0.0009 | 0 | 0 | 1520
7A06830 | 0.9211297 | 72600 | 0.0009 | 0 | 0 | 1460
7A06829 | 0.9079767 | 70500 | 0.001 | 0 | 0 | 1450
7A06828 | 0.9062657 | 70450 | 0.0006 | 0 | 0 | 1440
7A06827 | 0.8807146 | 71150 | 0.0007 | 0 | 0 | 1460
7A06826 | 0.8849096 | 69950 | 0.0007 | 0 | 0 | 1500
7A06825 | 0.9301743 | 70300 | 0.001 | 0 | 0 | 1400
7A06824 | 0.9180649 | 69250 | 0.001 | 0 | 0 | 1420
7A06823 | 0.9503749 | 75200 | 0.0013 | 0 | 0 | 1430
7A06821 | 0.9222644 | 70400 | 0.0006 | 0 | 0 | 1460
7A06820 | 0.8938511 | 70450 | 0.0008 | 200 | 0 | 1260
7A06818 | 0.8974174 | 71700 | 0.0006 | 200 | 0 | 1280
7A06817 | 0.904225 | 74050 | 0.0011 | 200 | 0 | 1280
7A06815 | 0.8897945 | 72900 | 0.0009 | 200 | 0 | 1330
7A06814 | 0.9033584 | 73150 | 0.0012 | 200 | 0 | 1300
7A06813 | 0.9015041 | 74000 | 0.0011 | 200 | 0 | 1370
7A06811 | 0.8091767 | 68300 | 0.0014 | 200 | 0 | 1300
7A06810 | 0.8800918 | 72800 | 0.0014 | 200 | 0 | 1270
7A06809 | 0.8912362 | 72000 | 0.0014 | 200 | 0 | 1260
7A06808 | 0.8692771 | 72150 | 0.0013 | 200 | 0 | 1300
7A06807 | 0.934549 | 71750 | 0.0009 | 200 | 0 | 1280
7A06806 | 0.8845582 | 71050 | 0.0011 | 200 | 0 | 1300
7A06805 | 0.8399096 | 71500 | 0.0016 | 200 | 0 | 1300
7A06804 | 0.919794 | 69000 | 0.0011 | 200 | 0 | 1280
7A06803 | 0.9661588 | 77900 | 0.0008 | 200 | 0 | 1330
7A06802 | 0.8359182 | 67050 | 0.0014 | 200 | 0 | 1310
7A06801 | 0.8877665 | 74050 | 0.0009 | 200 | 0 | 1320
7A06800 | 0.8860251 | 73100 | 0.001 | 300 | 1278 | 0
7A06799 | 0.8823444 | 73850 | 0.0011 | 300 | 0 | 1200
7A06798 | 0.8938877 | 75150 | 0.0007 | 300 | 0 | 1270
7A06797 | 0.8582057 | 75900 | 0.0012 | 300 | 1285 | 0
7A06796 | 0.8974512 | 74000 | 0.0011 | 300 | 1215 | 0
7A06794 | 0.9393987 | 75500 | 0.0006 | 300 | 0 | 1213
7A06789 | 0.8853549 | 73200 | 0.0009 | 0 | 1544 | 0
7A06787 | 0.8768627 | 70800 | 0.0006 | 200 | 0 | 1320
7A06786 | 0.9063576 | 68500 | 0.0009 | 200 | 0 | 1200
7A06785 | 0.8915764 | 72900 | 0.0011 | 200 | 0 | 1290
7A06784 | 0.8975499 | 74000 | 0.0013 | 200 | 0 | 1290
7A06783 | 0.8913204 | 72500 | 0.0012 | 200 | 0 | 1270
7A06782 | 0.8762382 | 72850 | 0.0012 | 200 | 0 | 1290
7A06780 | 0.8936625 | 73800 | 0.0013 | 200 | 0 | 1280
7A06779 | 0.9039513 | 75400 | 0.0007 | 200 | 0 | 1320
7A06778 | 0.8985316 | 70300 | 0.0011 | 200 | 0 | 1320
7A06777 | 0.7674511 | 64200 | 0.0013 | 200 | 0 | 1400
7A06776 | 0.8911213 | 71750 | 0.001 | 200 | 0 | 1340
7A06775 | 0.8369311 | 71450 | 0.0011 | 0 | 0 | 1620
7A06774 | 0.8918551 | 72050 | 0.001 | 200 | 0 | 1260
7A06773 | 0.9023948 | 71500 | 0.0011 | 200 | 0 | 1220
7A06772 | 0.9247972 | 73400 | 0.0008 | 200 | 0 | 1330
7A06771 | 0.8110973 | 68100 | 0.0007 | 200 | 0 | 1330
7A06770 | 0.8883697 | 74850 | 0.0011 | 200 | 0 | 1310
7A06769 | 0.9040252 | 74550 | 0.001 | 200 | 0 | 1340
7A06767 | 0.7714357 | 63500 | 0.0012 | 200 | 0 | 1300
7A06766 | 0.8837349 | 73350 | 0.0009 | 200 | 0 | 1300
7A06764 | 0.9284739 | 75800 | 0.0009 | 200 | 0 | 1300
7A06763 | 0.9003012 | 73500 | 0.0008 | 200 | 0 | 1300
7A06762 | 0.9378715 | 77200 | 0.0008 | 200 | 0 | 1300
7A06761 | 0.8734839 | 71900 | 0.0008 | 200 | 0 | 1300
7A06760 | 0.8626305 | 72200 | 0.0011 | 200 | 0 | 1300
7A06757 | 0.8839965 | 74350 | 0.0013 | 0 | 1596 | 0
7A06755 | 0.8313096 | 75800 | 0.0016 | 0 | 1538 | 0
7A06754 | 0.8898685 | 78800 | 0.0012 | 0 | 1547 | 0
7A06753 | 0.8908278 | 68150 | 0.0012 | 0 | 0 | 1348
7A06752 | 0.943188 | 75300 | 0.0009 | 0 | 0 | 1539
7A06751 | 0.943898 | 74300 | 0.0012 | 0 | 0 | 1470
7A06747 | 0.9290329 | 75950 | 0.0009 | 0 | 0 | 1539
7A06746 | 0.8931737 | 70050 | 0.0007 | 0 | 0 | 1441
7A06745 | 0.4473546 | 75600 | 0.001 | 0 | 0 | 3105
7A06744 | 0.9210636 | 73900 | 0.001 | 0 | 0 | 1450
7A06742 | 0.91586 | 66300 | 0.0012 | 0 | 0 | 1450
7A06741 | 0.8997923 | 72800 | 0.001 | 0 | 0 | 1450
7A06740 | 0.8579144 | 70000 | 0.0012 | 0 | 0 | 1450
7A06739 | 0.8694236 | 71200 | 0.001 | 0 | 0 | 1480
7A06738 | 0.8162443 | 66600 | 0.001 | 0 | 0 | 1450
7A06737 | 0.87547 | 74200 | 0.0011 | 0 | 0 | 1570
7A06736 | 0.8570326 | 73100 | 0.0009 | 0 | 0 | 1580
7A06735 | 0.8734558 | 73900 | 0.0011 | 0 | 0 | 1580
7A06734 | 0.8596708 | 72650 | 0.0011 | 0 | 0 | 1540
7A06733 | 0.7942008 | 64700 | 0.0011 | 0 | 0 | 1460
7A06732 | 0.8056634 | 74600 | 0.0016 | 0 | 0 | 1520
7A06730 | 0.8948116 | 71500 | 0.0011 | 0 | 0 | 1420
7A06729 | 0.9414781 | 79850 | 0.0011 | 0 | 0 | 1520
7A06728 | 0.8501132 | 67450 | 0.0013 | 0 | 0 | 1410
7A06727 | 0.8935082 | 75150 | 0.0012 | 0 | 0 | 1520
7A06726 | 0.9344975 | 76000 | 0.0008 | 0 | 0 | 1580
7A06725 | 0.9142437 | 73750 | 0.0011 | 0 | 0 | 1470
7A06724 | 0.9286877 | 71300 | 0.0005 | 0 | 0 | 1480
7A06723 | 0.9343624 | 74450 | 0.001 | 0 | 0 | 1440
7A06722 | 0.85672 | 70500 | 0.0011 | 0 | 0 | 1450
7A06721 | 0.9106143 | 71550 | 0.0009 | 0 | 0 | 1420
7A06720 | 0.9105984 | 72150 | 0.001 | 0 | 0 | 1420
7A06719 | 0.8807229 | 68800 | 0.001 | 0 | 0 | 1400
7A06718 | 0.9604131 | 72000 | 0.0011 | 0 | 0 | 1400
7A06717 | 0.9033635 | 73200 | 0.0012 | 0 | 0 | 1440
7A06716 | 0.9263303 | 73200 | 0.001 | 0 | 0 | 1440
7A06715 | 0.9178432 | 71350 | 0.001 | 0 | 0 | 1440
7A06714 | 0.8785768 | 71800 | 0.0013 | 0 | 0 | 1600
7A06713 | 0.9091781 | 69350 | 0.0009 | 0 | 0 | 1390
7A06712 | 0.9062842 | 73550 | 0.0012 | 0 | 0 | 1430
7A06710 | 0.9124252 | 73000 | 0.001 | 0 | 0 | 1470
7A06709 | 0.9555371 | 72650 | 0.0011 | 200 | 0 | 1300
7A06707 | 0.9260542 | 70950 | 0.0012 | 200 | 0 | 1300
7A06706 | 0.9175602 | 74300 | 0.0013 | 200 | 0 | 1300
7A06705 | 0.870994 | 72900 | 0.0013 | 0 | 0 | 1500
7A06704 | 0.9128868 | 75400 | 0.0013 | 0 | 0 | 1530
7A06703 | 1.029549 | 76250 | 0.0012 | 0 | 0 | 1450
7A06702 | 0.8942667 | 70000 | 0.0011 | 0 | 0 | 1450
7A06701 | 0.9685293 | 74600 | 0.0013 | 0 | 0 | 1450
7A06700 | 0.9257229 | 72600 | 0.0014 | 0 | 0 | 1500
7A06699 | 0.88499 | 72250 | 0.001 | 0 | 0 | 1500
7A06698 | 0.9523681 | 72200 | 0.0011 | 0 | 0 | 1450
7A06697 | 0.9298712 | 72200 | 0.0012 | 0 | 0 | 1450
7A06696 | 0.925644 | 73050 | 0.0012 | 0 | 0 | 1450
7A06693 | 0.8846721 | 71850 | 0.001 | 0 | 0 | 1480
7A06692 | 0.8374478 | 72100 | 0.0011 | 0 | 0 | 1530
7A06691 | 0.9080533 | 71600 | 0.0009 | 0 | 0 | 1520
7A06688 | 0.9112306 | 72400 | 0.0011 | 200 | 0 | 1200
7A06687 | 0.9340435 | 75050 | 0.0009 | 200 | 0 | 1240
7A06686 | 0.9416416 | 73200 | 0.0008 | 200 | 0 | 1240
7A06685 | 0.946578 | 74800 | 0.0008 | 200 | 0 | 1240
7A06684 | 0.8907797 | 73700 | 0.0008 | 0 | 0 | 1570
7A06683 | 0.8787929 | 69000 | 0.0008 | 200 | 0 | 1420
7A06682 | 0.9142124 | 74500 | 0.0009 | 200 | 0 | 1420
7A06681 | 0.9482304 | 69350 | 0.0008 | 200 | 0 | 1320
7A06680 | 0.9387211 | 73800 | 0.0008 | 200 | 0 | 1280
7A06679 | 0.9032329 | 72550 | 0.0009 | 200 | 0 | 1300
7A06678 | 0.8872414 | 75250 | 0.0012 | 200 | 0 | 1320
7A06676 | 0.874626 | 69050 | 0.0014 | 200 | 0 | 1310
7A06675 | 0.8978691 | 73450 | 0.0013 | 200 | 0 | 1340
7A06674 | 0.8936964 | 74050 | 0.0011 | 200 | 0 | 1260
7A06672 | 0.9206476 | 74550 | 0.0008 | 200 | 0 | 1300
7A06671 | 0.8754217 | 69200 | 0.0011 | 200 | 0 | 1300
7A06670 | 0.8612779 | 69950 | 0.0011 | 200 | 0 | 1280
7A06669 | 0.8848288 | 73200 | 0.0016 | 200 | 0 | 1320
7A06668 | 0.8920201 | 71550 | 0.0012 | 200 | 0 | 1310
7A06667 | 0.8956627 | 70800 | 0.0013 | 200 | 0 | 1300
7A06666 | 0.9062005 | 70900 | 0.0011 | 200 | 0 | 1320
7A06665 | 0.8802465 | 73300 | 0.001 | 200 | 0 | 1330
7A06664 | 0.8879193 | 74550 | 0.0009 | 200 | 0 | 1330
7A06663 | 0.9153484 | 67050 | 0.0007 | 0 | 0 | 1390
7A06662 | 0.8578684 | 70850 | 0.0011 | 0 | 0 | 1505
7A06661 | 0.8861965 | 71700 | 0.0013 | 0 | 0 | 1450
7A06659 | 0.9291361 | 72300 | 0.0013 | 0 | 0 | 1418
7A06658 | 0.9358462 | 76300 | 0.0009 | 0 | 0 | 1498
7A06655 | 0.8526517 | 74600 | 0.0013 | 0 | 0 | 1568
7A06654 | 0.9045601 | 72700 | 0.0013 | 0 | 0 | 1513
7A06653 | 0.9072865 | 76100 | 0.0009 | 0 | 0 | 1579
7A06652 | 0.9119705 | 72200 | 0.0009 | 0 | 0 | 1550
7A06651 | 0.9147214 | 73450 | 0.0008 | 0 | 0 | 1560
7A06650 | 0.9070832 | 75900 | 0.0009 | 0 | 0 | 1550
7A06649 | 0.9291522 | 74600 | 0.0008 | 0 | 0 | 1584
7A06648 | 0.9592646 | 73300 | 0.0009 | 0 | 0 | 1450
7A06647 | 0.937017 | 71600 | 0.0011 | 0 | 0 | 1450
7A06645 | 0.9098896 | 72500 | 0.0007 | 0 | 0 | 1500
7A06644 | 0.9214681 | 70250 | 0.0009 | 0 | 0 | 1550
7A06643 | 0.9655685 | 73800 | 0.0008 | 0 | 0 | 1600
7A06642 | 0.9321882 | 69400 | 0.0009 | 0 | 0 | 1480
7A06641 | 0.9189918 | 68200 | 0.0008 | 0 | 0 | 1520
7A06639 | 0.9263544 | 68800 | 0.0011 | 0 | 0 | 1510
7A06638 | 0.9163472 | 72750 | 0.0011 | 0 | 0 | 1650
7A06637 | 0.9214447 | 72900 | 0.0008 | 0 | 0 | 1680
7A06636 | 0.8833463 | 69400 | 0.0013 | 0 | 0 | 1550
7A06635 | 0.895849 | 70500 | 0.001 | 0 | 0 | 1600
7A06634 | 0.8975998 | 71700 | 0.0008 | 0 | 0 | 1600
7A06632 | 0.9134507 | 74650 | 0.0008 | 0 | 0 | 1600
7A06631 | 0.9261672 | 72350 | 0.0008 | 0 | 0 | 1600
7A06629 | 0.905497 | 74000 | 0.0009 | 0 | 0 | 1600
7A06628 | 0.9196237 | 69650 | 0.0009 | 0 | 0 | 1460
7A06627 | 0.9524849 | 72800 | 0.0008 | 0 | 0 | 1600
7A06626 | 0.9251091 | 72050 | 0.0007 | 0 | 0 | 1560
7A06624 | 0.9225797 | 72950 | 0.0008 | 0 | 0 | 1560
7A06623 | 0.9220068 | 73100 | 0.001 | 0 | 0 | 1600
7A06622 | 0.9463409 | 74850 | 0.0012 | 0 | 0 | 1620
7A06621 |  | 69950 |  | 0 | 0 | 1520
7A06618 |  | 73650 |  | 0 | 0 | 1645
7A06616 |  | 73900 |  | 0 | 0 | 1560
7A06615 |  | 73800 |  | 0 | 0 | 1539
7A06614 |  | 74450 |  | 0 | 0 | 1468
7A06613 |  | 74000 |  | 0 | 0 | 1516
7A06612 |  | 74150 |  | 0 | 0 | 1522
7A06610 |  | 70800 |  | 0 | 0 | 1473
7A06609 |  | 71150 |  | 0 | 0 | 1506
7A06607 |  | 72250 |  | 0 | 0 | 1600
7A06606 |  | 75550 |  | 0 | 0 | 1520
7A06604 |  | 71600 |  | 0 | 0 | 1500
7A06603 |  | 73500 |  | 0 | 0 | 1500
7A06602 |  | 71050 |  | 0 | 0 | 1450
7A06600 |  | 72300 |  | 0 | 0 | 1480
7A06599 |  | 72050 |  | 0 | 0 | 1500
7A06598 |  | 71750 |  | 0 | 0 | 1550
7A06596 |  | 74900 |  | 0 | 0 | 1610
7A06595 |  | 74000 |  | 0 | 0 | 1620
7A06593 |  | 75100 |  | 0 | 0 | 1580
7A06592 |  | 75800 |  | 0 | 0 | 1530
7A06591 |  | 72500 |  | 0 | 0 | 1540
7A06590 |  | 74450 |  | 0 | 0 | 1490
7A06589 |  | 71100 |  | 0 | 0 | 1520
7A06588 |  | 73650 |  | 0 | 0 | 1480
7A06587 |  | 73750 |  | 0 | 0 | 1520
7A06586 |  | 73550 |  | 0 | 0 | 1400
7A06585 |  | 68200 |  | 0 | 0 | 1520
7A06584 |  | 71250 |  | 0 | 0 | 1520
7A06583 |  | 73650 |  | 0 | 0 | 1520
7A06582 |  | 73550 |  | 0 | 0 | 1480
7A06581 |  | 72400 |  | 0 | 0 | 1440
7A06580 |  | 69850 |  | 0 | 0 | 1480
7A06579 |  | 74050 |  | 0 | 0 | 1550
7A06577 |  | 72600 |  | 0 | 0 | 1600
7A06576 |  | 74850 |  | 0 | 0 | 1480
7A06575 |  | 74500 |  | 0 | 0 | 1500
7A06574 |  | 73400 |  | 200 | 0 | 1320
7A06573 |  | 73100 |  | 200 | 0 | 1300
7A06572 |  | 71950 |  | 200 | 0 | 1500
7A06571 |  | 73400 |  | 200 | 0 | 1300
7A06570 |  | 72000 |  | 200 | 0 | 1320
7A06569 |  | 63600 |  | 200 | 0 | 1300
7A06568 |  | 73500 |  | 200 | 0 | 1320
7A06567 |  | 74800 |  | 200 | 0 | 1320
7A06566 |  | 68050 |  | 200 | 0 | 1300
7A06565 |  | 64300 |  | 200 | 0 | 1300
7A06564 |  | 73750 |  | 200 | 0 | 1320
7A06563 |  | 74600 |  | 200 | 0 | 1350
7A06562 |  | 68650 |  | 200 | 0 | 1300
7A06561 |  | 72900 |  | 200 | 0 | 1340
7A06560 |  | 75500 |  | 200 | 0 | 1330
7A06559 |  | 71100 |  | 0 | 0 | 1458
7A06558 |  | 70600 |  | 0 | 0 | 1498
7A06557 |  | 74850 |  | 0 | 0 | 2975
7A06556 |  | 70350 |  | 0 | 0 | 1490
7A06554 |  | 73700 |  | 0 | 0 | 1472
7A06550 |  | 74200 |  | 0 | 0 | 1526
7A06549 |  | 74050 |  | 0 | 0 | 1490
7A06544 |  | 72550 |  | 0 | 0 | 1450
7A06543 |  | 72650 |  | 0 | 0 | 1450
7A06542 |  | 72700 |  | 0 | 0 | 1450
7A06541 |  | 71600 |  | 0 | 0 | 1500
7A06538 |  | 64200 |  | 0 | 0 | 1450
7A06536 |  | 70250 |  | 0 | 0 | 1480
7A06535 |  | 73150 |  | 0 | 0 | 1500
7A06534 |  | 75200 |  | 0 | 0 | 1540
7A06532 |  | 73450 |  | 0 | 0 | 1540
7A06531 |  | 74550 |  | 0 | 0 | 1490
7A06530 |  | 72350 |  | 0 | 0 | 1400
7A06529 |  | 71050 |  | 0 | 0 | 1500
7A06528 |  | 72950 |  | 0 | 0 | 1410
7A06527 |  | 69300 |  | 0 | 0 | 1480
7A06526 |  | 71350 |  | 0 | 0 | 1440
7A06525 |  | 67700 |  | 0 | 0 | 1560
7A06524 |  | 76050 |  | 0 | 0 | 1580
7A06522 |  | 70800 |  | 0 | 0 | 1520
7A06521 |  | 73850 |  | 0 | 0 | 1500
7A06520 |  | 72300 |  | 0 | 0 | 1520
7A06519 |  | 71900 |  | 0 | 0 | 1520
7A06518 |  | 73400 |  | 0 | 0 | 1550
7A06517 |  | 73100 |  | 0 | 0 | 1570
7A06516 |  | 69250 |  | 0 | 0 | 1600
7A06515 |  | 74700 |  | 0 | 0 | 1451
7A06514 |  | 71850 |  | 0 | 0 | 1526
7A06513 |  | 73300 |  | 0 | 0 | 1611
7A06512 |  | 73950 |  | 0 | 0 | 1568
7A06511 |  | 74300 |  | 0 | 0 | 1569
7A06510 |  | 74400 |  | 0 | 0 | 1564
7A06509 |  | 74200 |  | 0 | 0 | 1518
7A06508 |  | 72850 |  | 0 | 0 | 1567
7A06507 |  | 75050 |  | 0 | 0 | 1445
7A06506 |  | 71000 |  | 0 | 0 | 1512
7A06505 |  | 71400 |  | 0 | 0 | 1625
7A06504 |  | 78800 |  | 0 | 0 | 1560
7A06503 |  | 77850 |  | 0 | 0 | 1570
7A06500 |  | 67850 |  | 0 | 0 | 1549
7A06499 |  | 71700 |  | 0 | 0 | 1550
7A06498 |  | 72200 |  | 0 | 0 | 1550
7A06497 |  | 73200 |  | 0 | 0 | 1550
7A06496 |  | 71800 |  | 0 | 0 | 1550
7A06495 |  | 71100 |  | 0 | 0 | 1550
7A06494 |  | 70100 |  | 0 | 0 | 1600
7A06493 |  | 74600 |  | 0 | 0 | 1550
7A06492 |  | 71900 |  | 0 | 0 | 1550
7A06491 |  | 72150 |  | 0 | 0 | 1530
7A06490 |  | 73650 |  | 0 | 0 | 1520
7A06489 |  | 71100 |  | 0 | 0 | 1570
7A06488 |  | 71650 |  | 0 | 0 | 1590
7A06487 |  | 69350 |  | 0 | 0 | 1710
7A06486 |  | 73650 |  | 0 | 0 | 1710
7A06485 |  | 74900 |  | 0 | 0 | 1600
7A06484 |  | 71700 |  | 0 | 0 | 1600
7A06483 |  | 74600 |  | 0 | 0 | 1660
7A06482 |  | 73700 |  | 0 | 0 | 1540
7A06479 |  | 70500 |  | 0 | 0 | 1520
7A06478 |  | 69050 |  | 0 | 0 | 1540
7A06477 |  | 70050 |  | 0 | 0 | 1610
7A06476 |  | 73400 |  | 0 | 0 | 1550
7A06475 |  | 71050 |  | 0 | 0 | 1560
7A06474 |  | 72700 |  | 0 | 0 | 1560
7A06473 |  | 70550 |  | 0 | 0 | 1610
7A06472 |  | 72650 |  | 0 | 0 | 1660
7A06471 |  | 73950 |  | 0 | 0 | 1600
7A06470 |  | 73000 |  | 0 | 0 | 1620
7A06469 |  | 73150 |  | 0 | 0 | 1710
7A06468 |  | 73450 |  | 0 | 0 | 1680
7A06467 |  | 65600 |  | 0 | 0 | 1460
7A06466 |  | 71000 |  | 0 | 0 | 1490
7A06465 |  | 71350 |  | 0 | 0 | 1460
7A06464 |  | 71000 |  | 0 | 0 | 1500
7A06463 |  | 70850 |  | 0 | 0 | 1530
7A06462 |  | 70100 |  | 0 | 0 | 1450
7A06461 |  | 70300 |  | 0 | 0 | 1470
7A06460 |  | 70450 |  | 0 | 0 | 1530
7A06459 |  | 67500 |  | 0 | 0 | 1550
7A06458 |  | 74000 |  | 0 | 0 | 1530
7A06457 |  | 72400 |  | 0 | 0 | 1530
7A06456 |  | 75050 |  | 0 | 0 | 1567
7A06455 |  | 75900 |  | 0 | 0 | 1467
7A06454 |  | 71500 |  | 0 | 0 | 1574
7A06453 |  | 74500 |  | 0 | 0 | 1563
7A06451 |  | 73750 |  | 0 | 0 | 1555
7A06450 |  | 73000 |  | 0 | 0 | 1511
7A06449 |  | 72450 |  | 0 | 0 | 1518
7A06448 |  | 74650 |  | 0 | 0 | 1447
7A06445 |  | 70950 |  | 0 | 0 | 3038
7A06444 |  | 74050 |  | 0 | 0 | 1454
7A06443 |  | 68050 |  | 0 | 0 | 1599
7A06440 |  | 66250 |  | 0 | 0 | 1460
7A06439 |  | 70350 |  | 0 | 0 | 1460
7A06438 |  | 72300 |  | 0 | 0 | 1500
7A06437 |  | 73900 |  | 0 | 0 | 1440
7A06436 |  | 70500 |  | 0 | 0 | 1500
7A06435 |  | 73800 |  | 0 | 0 | 1440
7A06434 |  | 70200 |  | 0 | 0 | 1540
7A06433 |  | 75300 |  | 0 | 0 | 1460
7A06432 |  | 67200 |  | 0 | 0 | 1550
7A06431 |  | 73700 |  | 0 | 0 | 1500
7A06430 |  | 72650 |  | 0 | 0 | 1520
7A06429 |  | 72250 |  | 0 | 0 | 1480
7A06428 |  | 70800 |  | 0 | 0 | 1470
7A06426 |  | 71050 |  | 0 | 0 | 1440
7A06424 |  | 70850 |  | 0 | 0 | 1580
7A06423 |  | 71000 |  | 0 | 0 | 1550
7A06422 |  | 72350 |  | 0 | 0 | 1530
7A06421 |  | 63600 |  | 0 | 0 | 1580
7A06420 |  | 75100 |  | 0 | 0 | 1520
7A06419 |  | 73650 |  | 0 | 0 | 1570
7A06418 |  | 74700 |  | 0 | 0 | 1530
7A06416 |  | 64450 |  | 0 | 0 | 1530
7A06415 |  | 73150 |  | 0 | 0 | 1510
7A06414 |  | 74050 |  | 0 | 0 | 1490
7A06413 |  | 73100 |  | 0 | 0 | 1550
7A06411 |  | 71250 |  | 0 | 0 | 1450
7A06410 |  | 70000 |  | 0 | 0 | 1551
7A06409 |  | 70900 |  | 0 | 0 | 1430
7A06408 |  | 65550 |  | 0 | 0 | 1426
7A06407 |  | 71700 |  | 0 | 0 | 1548
7A06406 |  | 68400 |  | 0 | 0 | 1450
7A06405 |  | 70400 |  | 0 | 0 | 1493
7A06404 |  | 73000 |  | 0 | 0 | 1483
7A06403 |  | 79200 |  | 0 | 0 | 1420
7A06402 |  | 73700 |  | 0 | 0 | 1497
7A06401 |  | 71800 |  | 0 | 0 | 1624
7A06400 |  | 71050 |  | 0 | 0 | 1450
7A06399 |  | 72800 |  | 0 | 0 | 1535
7A06398 |  | 76350 |  | 0 | 0 | 1505
7A06397 |  | 72300 |  | 0 | 0 | 1519
7A06396 |  | 73900 |  | 0 | 0 | 1450
7A06395 |  | 73200 |  | 0 | 0 | 1450
7A06394 |  | 73550 |  | 0 | 0 | 1450
7A06392 |  | 75700 |  | 0 | 0 | 1450
7A06391 |  | 73500 |  | 0 | 0 | 1450
7A06390 |  | 69900 |  | 0 | 0 | 1550
7A06388 |  | 71550 |  | 0 | 0 | 1470
7A06387 |  | 71700 |  | 0 | 0 | 1590
7A06384 |  | 72100 |  | 0 | 0 | 1560
7A06383 |  | 72100 |  | 0 | 0 | 1510
7A06382 |  | 67700 |  | 0 | 0 | 1520
7A06381 |  | 71100 |  | 200 | 0 | 1280
7A06380 |  | 70150 |  | 0 | 0 | 1440
7A06377 |  | 73550 |  | 200 | 0 | 1200
7A06376 |  | 70500 |  | 200 | 0 | 1260
7A06375 |  | 71250 |  | 200 | 0 | 1220
7A06372 |  | 71200 |  | 200 | 0 | 1160
7A06371 |  | 68450 |  | 200 | 0 | 1200
7A06370 |  | 70700 |  | 200 | 0 | 1200
7A06369 |  | 70600 |  | 200 | 0 | 1200
7A06368 |  | 70300 |  | 0 | 0 | 1340
7A06367 |  | 67750 |  | 0 | 0 | 1430
7A06365 |  | 65150 |  | 0 | 0 | 1510
7A06364 |  | 71600 |  | 0 | 0 | 1580
7A06363 |  | 74900 |  | 0 | 0 | 1530
7A06362 |  | 70650 |  | 0 | 0 | 1540
7A06361 |  | 72650 |  | 0 | 0 | 1520
7A06360 |  | 72050 |  | 0 | 0 | 1420
7A06359 |  | 72750 |  | 0 | 0 | 1490
7A06358 |  | 73050 |  | 0 | 0 | 1470
7A06357 |  | 68400 |  | 0 | 0 | 1500
7A06356 |  | 71750 |  | 0 | 0 | 1470
7A06355 |  | 69550 |  | 0 | 0 | 1490
7A06354 |  | 68700 |  | 0 | 0 | 1500
7A06353 |  | 69950 |  | 0 | 0 | 1550
7A06351 |  | 73150 |  | 0 | 0 | 1450
7A06350 |  | 71500 |  | 0 | 0 | 1450
7A06349 |  | 75500 |  | 0 | 0 | 1450
7A06348 |  | 74050 |  | 0 | 0 | 1600
7A06347 |  | 76550 |  | 0 | 0 | 1450
7A06346 |  | 73050 |  | 0 | 0 | 1530
7A06345 |  | 71400 |  | 0 | 0 | 1510
7A06344 |  | 68250 |  | 0 | 0 | 1480
7A06343 |  | 73600 |  | 0 | 0 | 1510
7A06341 |  | 71200 |  | 0 | 0 | 1580
7A06340 |  | 73900 |  | 0 | 0 | 1540
7A06338 |  | 70100 |  | 200 | 0 | 1280
7A06337 |  | 72200 |  | 0 | 0 | 1530
7A06336 |  | 69900 |  | 200 | 0 | 1200
7A06335 |  | 71850 |  | 200 | 0 | 1240
7A06334 |  | 71800 |  | 200 | 0 | 1240
7A06331 |  | 73300 |  | 200 | 0 | 1220
7A06329 |  | 73850 |  | 200 | 0 | 1220
7A06328 |  | 70050 |  | 200 | 0 | 1220
7A06327 |  | 72150 |  | 200 | 0 | 1220
7A06326 |  | 74450 |  | 200 | 0 | 1300
7A06325 |  | 74300 |  | 200 | 0 | 1220
7A06324 |  | 71250 |  | 200 | 0 | 1260
7A06322 |  | 70600 |  | 200 | 0 | 1350
7A06321 |  | 73950 |  | 200 | 0 | 1310
7A06320 |  | 72400 |  | 200 | 0 | 1340
7A06318 |  | 74000 |  | 200 | 0 | 1320
7A06317 |  | 71150 |  | 200 | 0 | 1340
7A06315 |  | 74200 |  | 200 | 0 | 1330
7A06313 |  | 71900 |  | 200 | 0 | 1250
7A06311 |  | 74350 |  | 200 | 0 | 1340
7A06310 |  | 76800 |  | 200 | 0 | 1380
7A06308 |  | 74100 |  | 200 | 0 | 1320
7A06307 |  | 74500 |  | 0 | 0 | 1455
7A06306 |  | 72300 |  | 0 | 0 | 1480
7A06304 |  | 71700 |  | 0 | 0 | 1520
7A06303 |  | 74650 |  | 0 | 0 | 3010
7A06302 |  | 76000 |  | 0 | 0 | 1532
7A06299 |  | 70700 |  | 0 | 0 | 1518
7A06298 |  | 73750 |  | 0 | 0 | 3043
7A06296 |  | 72350 |  | 0 | 0 | 1551
7A06295 |  | 74650 |  | 0 | 0 | 1536
7A06293 |  | 74950 |  | 0 | 0 | 1460
7A06290 |  | 72300 |  | 0 | 0 | 1500
7A06289 |  | 64100 |  | 0 | 0 | 1490
7A06288 |  | 73700 |  | 0 | 0 | 1400
7A06286 |  | 66600 |  | 0 | 0 | 1520
7A06284 |  | 68900 |  | 0 | 0 | 1460
7A06282 |  | 72500 |  | 0 | 0 | 1500
7A06281 |  | 63400 |  | 0 | 0 | 1430
7A06280 |  | 73250 |  | 0 | 0 | 1296
7A06279 |  | 64150 |  | 0 | 0 | 1458
7A06278 |  | 72750 |  | 0 | 0 | 1463
7A06277 |  | 70100 |  | 0 | 0 | 1422
7A06276 |  | 72800 |  | 0 | 0 | 1505
7A06275 |  | 73300 |  | 0 | 0 | 1514
7A06272 |  | 73350 |  | 0 | 0 | 1480
7A06271 |  | 71850 |  | 0 | 0 | 1289
7A06270 |  | 63950 |  | 0 | 0 | 1410
7A06269 |  | 71600 |  | 0 | 0 | 1479
7A06268 |  | 72300 |  | 0 | 0 | 1483
7A06266 |  | 70650 |  | 0 | 0 | 1450
7A06265 |  | 71900 |  | 0 | 0 | 1450
7A06264 |  | 71700 |  | 0 | 0 | 1430
7A06262 |  | 70000 |  | 0 | 0 | 1450
7A06261 |  | 69800 |  | 0 | 0 | 1450
7A06259 |  | 68600 |  | 0 | 0 | 1360
7A06257 |  | 68200 |  | 0 | 0 | 1420
7A06256 |  | 69000 |  | 0 | 0 | 1420
7A06255 |  | 70000 |  | 0 | 0 | 1480
7A06253 |  | 68800 |  | 0 | 0 | 1430
7A06251 |  | 65700 |  | 200 | 0 | 1260
7A06250 |  | 70250 |  | 200 | 0 | 1240
7A06249 |  | 71000 |  | 200 | 0 | 1240
7A06247 |  | 69850 |  | 200 | 0 | 1180
7A06246 |  | 68450 |  | 200 | 0 | 1200
7A06245 |  | 67650 |  | 200 | 0 | 1220
7A06244 |  | 68850 |  | 200 | 0 | 1240
7A06243 |  | 69850 |  | 200 | 0 | 1290
7A06242 |  | 71600 |  | 200 | 0 | 1300
7A06241 |  | 72800 |  | 200 | 0 | 1250
7A06240 |  | 71150 |  | 200 | 0 | 1230
7A06239 |  | 68750 |  | 200 | 0 | 1240
7A06238 |  | 69750 |  | 200 | 0 | 1250
7A06237 |  | 69800 |  | 200 | 0 | 1250
7A06235 |  | 73200 |  | 200 | 0 | 1280
7A06234 |  | 71750 |  | 200 | 0 | 1300
7A06233 |  | 72100 |  | 200 | 0 | 1340
7A06232 |  | 74400 |  | 200 | 0 | 1310
7A06231 |  | 72850 |  | 200 | 0 | 1330
7A06230 |  | 73750 |  | 200 | 0 | 1310
7A06229 |  | 72200 |  | 200 | 0 | 1310
7A06228 |  | 71300 |  | 200 | 0 | 1370
7A06227 |  | 73950 |  | 200 | 0 | 1450
7A06226 |  | 76350 |  | 200 | 0 | 1440
7A06225 |  | 73850 |  | 200 | 0 | 1440
7A06221 |  | 69850 |  | 0 | 0 | 1444
7A06220 |  | 70400 |  | 0 | 0 | 1468
7A06219 |  | 72050 |  | 0 | 0 | 1493
7A06218 |  | 73150 |  | 0 | 0 | 1521
7A06215 |  | 70250 |  | 0 | 0 | 1466
7A06214 |  | 70200 |  | 0 | 0 | 1487
7A06212 |  | 70150 |  | 0 | 0 | 1441
7A06211 |  | 71250 |  | 0 | 0 | 1516
7A06209 |  | 73400 |  | 0 | 0 | 1463
7A06206 |  | 70050 |  | 0 | 0 | 1450
7A06205 |  | 71800 |  | 0 | 0 | 1450
7A06204 |  | 71950 |  | 0 | 0 | 1450
7A06203 |  | 70900 |  | 0 | 0 | 1450
7A06201 |  | 72400 |  | 0 | 0 | 1550
7A06200 |  | 75200 |  | 0 | 0 | 1430
7A06198 |  | 71850 |  | 0 | 0 | 1370
7A06197 |  | 68550 |  | 0 | 0 | 1420
7A06196 |  | 68600 |  | 0 | 0 | 1520
7A06195 |  | 65700 |  | 200 | 0 | 1430
7A06194 |  | 75800 |  | 200 | 0 | 1340
7A06191 |  | 72150 |  | 200 | 0 | 1380
7A06189 |  | 68550 |  | 200 | 0 | 1430
7A06188 |  | 77700 |  | 200 | 0 | 1310
7A06187 |  | 74350 |  | 200 | 0 | 1310
7A06186 |  | 71800 |  | 200 | 0 | 1320
7A06185 |  | 77400 |  | 200 | 0 | 1310
7A06184 |  | 75400 |  | 200 | 0 | 1300
7A06183 |  | 72400 |  | 200 | 0 | 1300
7A06182 |  | 79600 |  | 0 | 0 | 1530
7A06181 |  | 72500 |  | 0 | 0 | 1600
7A06180 |  | 76100 |  | 0 | 0 | 1620
7A06179 |  | 73600 |  | 0 | 0 | 1443
7A06178 |  | 68750 |  | 0 | 0 | 1614
7A06177 |  | 77100 |  | 0 | 0 | 1624
7A06176 |  | 73100 |  | 0 | 0 | 1591
7A06175 |  | 72600 |  | 0 | 0 | 1616
7A06173 |  | 73000 |  | 0 | 0 | 1571
7A06171 |  | 73200 |  | 0 | 0 | 1536
7A06170 |  | 71600 |  | 0 | 0 | 1578
7A06169 |  | 74400 |  | 0 | 0 | 1574
7A06167 |  | 70500 |  | 0 | 0 | 1470
7A06165 |  | 75000 |  | 0 | 0 | 1450
7A06164 |  | 73000 |  | 0 | 0 | 1458
7A06163 |  | 70950 |  | 0 | 0 | 1500
7A06161 |  | 69450 |  | 0 | 0 | 1450
7A06160 |  | 72900 |  | 0 | 0 | 1450
7A06159 |  | 71850 |  | 0 | 0 | 1400
7A06158 |  | 68300 |  | 0 | 0 | 1530
7A06157 |  | 74500 |  | 0 | 0 | 1450
7A06156 |  | 73450 |  | 0 | 0 | 1450
7A06155 |  | 71000 |  | 0 | 0 | 1450
7A06152 |  | 68350 |  | 0 | 0 | 1450
7A06151 |  | 70650 |  | 0 | 0 | 1450
7A06149 |  | 69400 |  | 0 | 0 | 1420
7A06148 |  | 68850 |  | 200 | 0 | 1320
7A06146 |  | 65650 |  | 200 | 0 | 1350
7A06145 |  | 74400 |  | 200 | 0 | 1320
7A06143 |  | 71350 |  | 200 | 0 | 1300
7A06142 |  | 73500 |  | 200 | 0 | 1220
7A06141 |  | 69450 |  | 200 | 0 | 1180
7A06140 |  | 70650 |  | 200 | 0 | 1160
7A06139 |  | 66700 |  | 200 | 0 | 1370
7A06137 |  | 66450 |  | 200 | 0 | 1220
7A06136 |  | 70400 |  | 200 | 0 | 1240
7A06135 |  | 70750 |  | 200 | 0 | 1320
7A06134 |  | 75200 |  | 200 | 0 | 1320
7A06132 |  | 69650 |  | 200 | 0 | 1260
7A06131 |  | 70500 |  | 200 | 0 | 1180
7A06130 |  | 66350 |  | 200 | 0 | 1380
7A06128 |  | 71100 |  | 200 | 0 | 1260
7A06127 |  | 70800 |  | 200 | 0 | 1420
7A06125 |  | 76050 |  | 200 | 0 | 1250
7A06124 |  | 72300 |  | 200 | 0 | 1280
7A06123 |  | 71600 |  | 200 | 0 | 1280
7A06122 |  | 70700 |  | 200 | 0 | 1250
7A06121 |  | 69800 |  | 200 | 0 | 1310
7A06120 |  | 74600 |  | 200 | 0 | 1400
7A06117 |  | 69550 |  | 300 | 0 | 1247
7A06116 |  | 74800 |  | 300 | 0 | 1082
7A06115 |  | 69250 |  | 300 | 0 | 1258
7A06114 |  | 74000 |  | 300 | 0 | 1252
7A06112 |  | 70150 |  | 300 | 0 | 1179
7A06110 |  | 71300 |  | 0 | 0 | 1490
7A06109 |  | 69750 |  | 300 | 0 | 1190
7A06108 |  | 73300 |  | 300 | 0 | 1169
7A06107 |  | 72350 |  | 300 | 0 | 1140
7A06106 |  | 71750 |  | 300 | 0 | 1124
7A06105 |  | 64700 |  | 0 | 0 | 1117
7A06103 |  | 73350 |  | 0 | 0 | 1460
7A06101 |  | 63450 |  | 200 | 0 | 1260
7A06100 |  | 70750 |  | 200 | 0 | 1240
7A06099 |  | 68650 |  | 200 | 0 | 1230
7A06098 |  | 71250 |  | 200 | 0 | 1250
7A06097 |  | 70400 |  | 200 | 0 | 1130
7A06096 |  | 65800 |  | 200 | 0 | 1200
7A06095 |  | 70300 |  | 200 | 0 | 1260
7A06094 |  | 71100 |  | 200 | 0 | 1240
7A06093 |  | 69200 |  | 200 | 0 | 1260
7A06092 |  | 72200 |  | 200 | 0 | 1220
7A06091 |  | 71250 |  | 200 | 0 | 1200
7A06090 |  | 72150 |  | 200 | 0 | 1160
7A06089 |  | 64000 |  | 200 | 0 | 1380
7A06088 |  | 69950 |  | 200 | 0 | 1380
7A06087 |  | 74050 |  | 200 | 0 | 1380
7A06086 |  | 71950 |  | 200 | 0 | 1380
7A06085 |  | 76450 |  | 200 | 0 | 1210
7A06084 |  | 71200 |  | 200 | 0 | 1290
7A06083 |  | 72750 |  | 200 | 0 | 1340
7A06081 |  | 69900 |  | 200 | 0 | 1340
7A06080 |  | 74650 |  | 0 | 0 | 1620
7A06078 |  | 71700 |  | 200 | 0 | 1300
7A06076 |  | 75700 |  | 200 | 0 | 1240
7A06075 |  | 71000 |  | 200 | 0 | 1250
7A06073 |  | 72250 |  | 200 | 0 | 1270
7A06072 |  | 74300 |  | 0 | 0 | 1464
7A06071 |  | 72450 |  | 0 | 0 | 1386
7A06070 |  | 68350 |  | 0 | 0 | 1473
7A06068 |  | 69900 |  | 0 | 0 | 1462
7A06067 |  | 71500 |  | 0 | 0 | 1451
7A06066 |  | 73550 |  | 0 | 0 | 1448
7A06065 |  | 72600 |  | 0 | 0 | 1443
7A06064 |  | 72750 |  | 0 | 0 | 1562
7A06062 |  | 67500 |  | 0 | 0 | 1451

## Sheet2
炉号 | c收得率 | 转炉终点温度 | 钢水净重 | 转炉终点C | 石油焦增碳剂 | 碳化硅(55%)
7A06878 | 0.9140798 | 1644 | 74400 | 0.00065 | 85 | 88
7A06877 | 0.867339 | 1543 | 74200 | 0.00077 | 68 | 132
7A06875 | 0.8679602 | 1674 | 73600 | 0.00048 | 85 | 132
7A06874 | 0.9803916 | 1800 | 72400 | 0.00036 | 90 | 132
7A06873 | 0.971311 | 1660 | 70350 | 0.00022 | 90 | 132
7A06871 | 0.9166856 | 1666 | 73050 | 0.00063 | 80 | 132
7A06870 | 0.6934829 | 1666 | 74300 | 0.00106 | 58 | 132
7A06869 | 0.9993528 | 1658 | 74850 | 0.00043 | 85 | 132
7A06868 | 0.974446 | 1662 | 81350 | 0.0005 | 85 | 132
7A06867 | 0.9156367 | 1660 | 73850 | 0.00042 | 85 | 132
7A06865 | 0.7591745 | 0 | 67400 | 0.00065 | 75 | 132
7A06864 | 0.828346 | 1655 | 70000 | 0.00046 | 85 | 132
7A06862 | 0.8476422 | 1651 | 70000 | 0.00041 | 93 | 132
7A06861 | 0.9254125 | 1679 | 70100 | 0.0004 | 90 | 132
7A06860 | 0.7164583 | 1618 | 67400 | 0.00054 | 102 | 132
7A06859 | 0.819467 | 1643 | 64700 | 0.00067 | 75 | 132
7A06858 | 0.8166966 | 1662 | 69800 | 0.00067 | 75 | 132
7A06857 | 0.7544531 | 1661 | 63300 | 0.00067 | 75 | 132
7A06856 | 0.8065348 | 1646 | 70100 | 0.00067 | 70 | 132
7A06855 | 0.7838643 | 1645 | 67500 | 0.00068 | 68 | 132
7A06854 | 0.9340588 | 1642 | 70000 | 0.00034 | 93 | 132
7A06853 | 0.8665899 | 1648 | 68400 | 0.00097 | 51 | 132
7A06852 | 0.7853466 | 1662 | 62900 | 0.00067 | 68 | 132
7A06851 | 0.6334236 | 1689 | 63500 | 0.00138 | 34 | 132
7A06850 | 0.852844 | 1660 | 66400 | 0.00065 | 75 | 132
7A06849 | 0.9207879 | 1652 | 71500 | 0.00071 | 68 | 132
7A06848 | 0.8835333 | 1707 | 72800 | 0.00085 | 51 | 132
7A06847 | 0.875367 | 1668 | 70000 | 0.00066 | 68 | 132
7A06846 | 0.9904656 | 1677 | 70600 | 0.00034 | 85 | 132
7A06845 | 0.9134999 | 1689 | 74400 | 0.0007 | 68 | 132
7A06843 | 0.9838876 | 1651 | 71750 | 0.0003 | 85 | 132
7A06835 | 0.9207859 | 1677 | 71700 | 0.00073 | 68 | 132
7A06834 | 0.9404958 | 1656 | 76100 | 0.00054 | 80 | 132
7A06833 | 0.8873151 | 1672 | 72250 | 0.00049 | 85 | 132
7A06831 | 0.9383161 | 0 | 73000 | 0.00041 | 85 | 132
7A06830 | 0.9297493 | 1678 | 72600 | 0.00033 | 85 | 132
7A06829 | 0.7725283 | 1640 | 70500 | 0.00101 | 51 | 132
7A06828 | 0.9149351 | 1651 | 70450 | 0.00072 | 68 | 132
7A06827 | 0.8448034 | 1656 | 71150 | 0.00076 | 68 | 132
7A06826 | 0.863779 | 1661 | 69950 | 0.00069 | 68 | 132
7A06825 | 0.982298 | 1667 | 70300 | 0.00073 | 51 | 132
7A06824 | 0.9017207 | 1693 | 69250 | 0.00072 | 68 | 132
7A06823 | 0.845636 | 1656 | 75200 | 0.00108 | 51 | 132
7A06821 | 0.9313812 | 1647 | 70400 | 0.0008 | 51 | 132
7A06820 | 0.9271331 | 1677 | 70450 | 0.00077 | 54 | 132
7A06818 | 0.8105122 | 1618 | 71700 | 0.00093 | 68 | 132
7A06817 | 0.9962759 | 1805 | 74050 | 0.00077 | 51 | 132
7A06815 | 0.9543347 | 1647 | 72900 | 0.00042 | 95 | 88
7A06814 | 0.9446328 | 1659 | 73150 | 0.0008 | 75 | 88
7A06813 | 0.9071618 | 1672 | 74000 | 0.00059 | 90 | 88
7A06811 | 0.7995985 | 1687 | 68300 | 0.00119 | 40 | 88
7A06810 | 0.805311 | 1664 | 72800 | 0.00104 | 51 | 88
7A06809 | 0.9054835 | 1669 | 72000 | 0.00069 | 80 | 88
7A06808 | 0.835303 | 1669 | 72150 | 0.00071 | 80 | 88
7A06807 | 0.8720006 | 0 | 71750 | 0.00074 | 80 | 88
7A06806 | 0.9047566 | 1675 | 71050 | 0.0006 | 85 | 88
7A06805 | 0.8142438 | 1663 | 71500 | 0.001 | 51 | 88
7A06804 | 0.8012398 | 0 | 69000 | 0.00088 | 60 | 88
7A06803 | 0.9454947 | 1657 | 77900 | 0.00069 | 75 | 88
7A06802 | 0.9256157 | 1651 | 67050 | 0.00078 | 68 | 88
7A06801 | 0.872859 | 1624 | 74050 | 0.00053 | 102 | 88
7A06800 | 0.7279278 | 1669 | 73100 | 0.0014 | 34 | 88
7A06799 | 0.9238165 | 1673 | 73850 | 0.00063 | 85 | 88
7A06798 | 0.9379307 | 1682 | 75150 | 0.00097 | 51 | 88
7A06797 | 0.8942977 | 1672 | 75900 | 0.00071 | 85 | 88
7A06796 | 0.9903181 | 1679 | 74000 | 0.00061 | 85 | 88
7A06794 | 0.9165414 | 1682 | 75500 | 0.00082 | 68 | 88
7A06789 | 0.9966261 | 1720 | 73200 | 0.00035 | 102 | 88
7A06787 | 0.7983566 | 1638 | 70800 | 0.00101 | 51 | 132
7A06786 | 0.8197855 | 1678 | 68500 | 0.00076 | 68 | 132
7A06785 | 0.811804 | 1664 | 72900 | 0.00075 | 68 | 132
7A06784 | 0.9226447 | 1687 | 74000 | 0.00078 | 51 | 132
7A06783 | 0.8965489 | 1671 | 72500 | 0.00094 | 51 | 132
7A06782 | 0.9119538 | 1667 | 72850 | 0.00077 | 68 | 132
7A06780 | 0.8172255 | 1679 | 73800 | 0.00076 | 68 | 132
7A06779 | 0.9228886 | 1654 | 75400 | 0.0007 | 68 | 132
7A06778 | 0.7206395 | 1687 | 70300 | 0.00076 | 68 | 132
7A06777 | 0.6999394 | 1705 | 64200 | 0.00076 | 68 | 132
7A06776 | 0.832138 | 1653 | 71750 | 0.00078 | 68 | 132
7A06775 | 0.9205713 | 1694 | 71450 | 0.00038 | 85 | 132
7A06774 | 0.8291929 | 1639 | 72050 | 0.00063 | 75 | 132
7A06773 | 0.8796596 | 1652 | 71500 | 0.00063 | 75 | 132
7A06772 | 0.9067655 | 1645 | 73400 | 0.0006 | 75 | 132
7A06771 | 0.8743224 | 1641 | 68100 | 0.00051 | 85 | 132
7A06770 | 0.8451774 | 1682 | 74850 | 0.00065 | 75 | 132
7A06769 | 0.9101175 | 1658 | 74550 | 0.0007 | 68 | 132
7A06767 | 0.7062049 | 1688 | 63500 | 0.00075 | 68 | 132
7A06766 | 0.7977927 | 1666 | 73350 | 0.0006 | 95 | 132
7A06764 | 0.9454968 | 1648 | 75800 | 0.00053 | 80 | 132
7A06763 | 0.8441584 | 0 | 73500 | 0.00046 | 90 | 132
7A06762 | 0.9681848 | 1803 | 77200 | 0.0004 | 90 | 132
7A06761 | 0.9185504 | 1802 | 71900 | 0.00034 | 92 | 132
7A06760 | 0.8885866 | 1645 | 72200 | 0.0004 | 93 | 132
7A06757 | 0.9954652 | 1651 | 74350 | 0.00063 | 68 | 132
7A06755 | 0.8922032 | 1678 | 75800 | 0.00086 | 68 | 88
7A06754 | 0.9835738 | 1679 | 78800 | 0.00091 | 51 | 132
7A06753 | 0.9224558 | 1673 | 68150 | 0.00083 | 51 | 132
7A06752 | 0.8420535 | 1675 | 75300 | 0.00065 | 85 | 132
7A06751 | 0.9297849 | 1691 | 74300 | 0.00074 | 68 | 88
7A06747 | 0.9438043 | 1672 | 75950 | 0.00033 | 102 | 88
7A06746 | 0.9320105 | 1715 | 70050 | 0.00022 | 102 | 88
7A06745 | 0.7110901 | 1629 | 75600 | 0.00051 | 102 | 132
7A06744 | 0.9587877 | 1645 | 73900 | 0.00047 | 80 | 132
7A06742 | 0.9619111 | 1674 | 66300 | 0.00056 | 58 | 132
7A06741 | 0.9889456 | 1684 | 72800 | 0.00041 | 78 | 132
7A06740 | 0.849167 | 1686 | 70000 | 0.001 | 40 | 132
7A06739 | 0.9432827 | 1667 | 71200 | 0.00045 | 78 | 132
7A06738 | 0.9095091 | 1651 | 66600 | 0.0005 | 78 | 132
7A06737 | 0.9335358 | 1666 | 74200 | 0.00085 | 51 | 132
7A06736 | 0.7800756 | 1609 | 73100 | 0.00062 | 85 | 132
7A06735 | 0.9480112 | 1656 | 73900 | 0.00071 | 68 | 132
7A06734 | 0.9146383 | 1655 | 72650 | 0.00065 | 68 | 132
7A06733 | 0.8081264 | 1666 | 64700 | 0.00078 | 68 | 132
7A06732 | 0.9325 | 1665 | 74600 | 0.00097 | 51 | 132
7A06730 | 0.8461538 | 1691 | 71500 | 0.00058 | 85 | 132
7A06729 | 0.942301 | 1725 | 79850 | 0.00047 | 102 | 132
7A06728 | 0.8271661 | 1703 | 67450 | 0.00082 | 51 | 132
7A06727 | 0.9428244 | 1687 | 75150 | 0.00066 | 68 | 132
7A06726 | 0.9749507 | 1665 | 76000 | 0.00071 | 68 | 132
7A06725 | 0.8858859 | 1639 | 73750 | 0.00074 | 68 | 132
7A06724 | 0.8608197 | 1689 | 71300 | 0.00073 | 68 | 132
7A06723 | 0.9323516 | 1653 | 74450 | 0.00068 | 68 | 132
7A06722 | 0.9143828 | 1664 | 70500 | 0.00072 | 68 | 132
7A06721 | 0.8983956 | 1678 | 71550 | 0.00068 | 68 | 132
7A06720 | 0.9506666 | 1666 | 72150 | 0.0007 | 68 | 132
7A06719 | 0.860802 | 0 | 68800 | 0.00069 | 68 | 132
7A06718 | 0.9679826 | 1682 | 72000 | 0.00067 | 68 | 132
7A06717 | 0.9280148 | 1674 | 73200 | 0.00076 | 68 | 132
7A06716 | 0.9846011 | 1804 | 73200 | 0.00066 | 68 | 132
7A06715 | 0.7857322 | 1673 | 71350 | 0.00059 | 95 | 132
7A06714 | 0.9164776 | 1682 | 71800 | 0.00042 | 92 | 132
7A06713 | 0.8221167 | 0 | 69350 | 0.00054 | 80 | 132
7A06712 | 0.8995201 | 1672 | 73550 | 0.00072 | 68 | 132
7A06710 | 0.8787362 | 1683 | 73000 | 0.00071 | 68 | 0
7A06709 | 0.9508384 | 1657 | 72650 | 0.00048 | 85 | 132
7A06707 | 0.7999425 | 0 | 70950 | 0.00073 | 68 | 132
7A06706 | 0.9434921 | 0 | 74300 | 0.00072 | 70 | 132
7A06705 | 0.8305899 | 0 | 72900 | 0.00075 | 60 | 0
7A06704 | 0.8234093 | 1677 | 75400 | 0.0007 | 68 | 0
7A06703 | 0.8706026 | 1710 | 76250 | 0.00077 | 68 | 0
7A06702 | 0.8682569 | 1672 | 70000 | 0.00051 | 75 | 132
7A06701 | 0.9502818 | 1684 | 74600 | 0.00065 | 68 | 132
7A06700 | 0.8638631 | 1679 | 72600 | 0.00084 | 60 | 132
7A06699 | 0.8673828 | 1686 | 72250 | 0.00085 | 58 | 132
7A06698 | 0.9294416 | 1680 | 72200 | 0.00065 | 51 | 0
7A06697 | 0.8805236 | 1680 | 72200 | 0.0007 | 51 | 0
7A06696 | 0.8966996 | 1673 | 73050 | 0.00061 | 68 | 132
7A06693 | 0.9664796 | 1639 | 71850 | 0.00037 | 82 | 132
7A06692 | 0.6604427 | 1656 | 72100 | 0.00071 | 85 | 0
7A06691 | 0.7564256 | 1802 | 71600 | 0.00066 | 85 | 0
7A06688 | 0.9733603 | 1672 | 72400 | 0.00067 | 68 | 132
7A06687 | 0.9920802 | 1645 | 75050 | 0.00069 | 68 | 132
7A06686 | 0.9053803 | 1663 | 73200 | 0.0007 | 68 | 132
7A06685 | 0.8998407 | 1674 | 74800 | 0.00079 | 64 | 132
7A06684 | 0.9119684 | 1692 | 73700 | 0.00047 | 85 | 132
7A06683 | 0.7909085 | 1662 | 69000 | 0.00068 | 68 | 132
7A06682 | 0.9213692 | 1668 | 74500 | 0.00066 | 68 | 132
7A06681 | 0.9897866 | 1664 | 69350 | 0.00077 | 58 | 132
7A06680 | 0.8712154 | 1664 | 73800 | 0.00067 | 85 | 132
7A06679 | 0.9430135 | 1658 | 72550 | 0.00088 | 54 | 132
7A06678 | 0.9958882 | 1799 | 75250 | 0.00067 | 68 | 132
7A06676 | 0.9639143 | 1660 | 69050 | 0.0005 | 95 | 88
7A06675 | 0.9583359 | 1641 | 73450 | 0.00069 | 68 | 132
7A06674 | 0.9128202 | 1686 | 74050 | 0.0005 | 85 | 132
7A06672 | 0.8519673 | 0 | 74550 | 0.00071 | 68 | 132
7A06671 | 0.8095278 | 1640 | 69200 | 0.00064 | 80 | 132
7A06670 | 0.8894462 | 1651 | 69950 | 0.0006 | 80 | 132
7A06669 | 0.8800056 | 1641 | 73200 | 0.00069 | 80 | 132
7A06668 | 0.7956605 | 1656 | 71550 | 0.00056 | 95 | 132
7A06667 | 0.8380038 | 1638 | 70800 | 0.00045 | 95 | 132
7A06666 | 0.8374016 | 1693 | 70900 | 0.00072 | 80 | 132
7A06665 | 0.8813328 | 1679 | 73300 | 0.00053 | 85 | 132
7A06664 | 0.9587654 | 1653 | 74550 | 0.0007 | 75 | 88
7A06663 | 0.9187321 | 1684 | 67050 | 0.00072 | 68 | 88
7A06662 | 0.9908668 | 1682 | 70850 | 0.00066 | 68 | 88
7A06661 | 0.9329164 | 1691 | 71700 | 0.00094 | 51 | 88
7A06659 | 0.9522807 | 1666 | 72300 | 0.00066 | 85 | 88
7A06658 | 0.9775748 | 1664 | 76300 | 0.00069 | 85 | 88
7A06655 | 0.983437 | 1688 | 74600 | 0.00074 | 68 | 88
7A06654 | 0.9412526 | 1672 | 72700 | 0.00078 | 68 | 88
7A06653 | 0.905318 | 1693 | 76100 | 0.00079 | 68 | 88
7A06652 | 0.8705917 | 1662 | 72200 | 0.00068 | 85 | 88
7A06651 | 0.9179011 | 1696 | 73450 | 0.00035 | 102 | 132
7A06650 | 0.8579638 | 1660 | 75900 | 0.00063 | 85 | 132
7A06649 | 0.8517078 | 1658 | 74600 | 0.00057 | 102 | 88
7A06648 | 0.9308183 | 1655 | 73300 | 0.00096 | 51 | 132
7A06647 | 0.9344868 | 1675 | 71600 | 0.00092 | 51 | 132
7A06645 | 0.9666667 | 1726 | 72500 | 0.00028 | 90 | 132
7A06644 | 0.8511962 | 1656 | 70250 | 0.00089 | 85 | 0
7A06643 | 0.8888091 | 1692 | 73800 | 0.00069 | 102 | 0
7A06642 | 0.8700737 | 1651 | 69400 | 0.00104 | 70 | 0
7A06641 | 0.9060034 | 1650 | 68200 | 0.00078 | 92 | 0
7A06639 | 0.8102508 | 1678 | 68800 | 0.00124 | 58 | 0
7A06638 | 0.8677946 | 1800 | 72750 | 0.00089 | 85 | 0
7A06637 | 0.9785612 | 1655 | 72900 | 0.00066 | 105 | 0
7A06636 | 0.7174467 | 1671 | 69400 | 0.00127 | 56 | 0
7A06635 | 0.8714323 | 1662 | 70500 | 0.00065 | 102 | 0
7A06634 | 0.9802677 | 0 | 71700 | 0.00081 | 85 | 0
7A06632 | 0.9923494 | 0 | 74650 | 0.00075 | 85 | 0
7A06631 | 0.9949394 | 1660 | 72350 | 0.0007 | 85 | 0
7A06629 | 0.9506026 | 1663 | 74000 | 0.0008 | 85 | 0
7A06628 | 0.8549347 | 0 | 69650 | 0.00069 | 102 | 0
7A06627 | 0.9744309 | 1639 | 72800 | 0.00074 | 85 | 0
7A06626 | 0.870739 | 1655 | 72050 | 0.00079 | 85 | 0
7A06624 | 0.912438 | 1645 | 72950 | 0.00054 | 102 | 0
7A06623 | 0.9783926 | 0 | 73100 | 0.00074 | 85 | 0
7A06622 | 0.9225677 | 1672 | 74850 | 0.00065 | 102 | 0
7A06621 | 0.8571129 | 1693 | 69950 | 0.00058 | 102 | 0
7A06618 | 0.9703612 | 1744 | 73650 | 0.00032 | 119 | 0
7A06616 | 0.9635425 | 1680 | 73900 | 0.0008 | 68 | 88
7A06615 | 0.8699807 | 1669 | 73800 | 0.00105 | 51 | 88
7A06614 | 0.96587 | 1684 | 74450 | 0.00094 | 51 | 88
7A06613 | 0.9768309 | 1680 | 74000 | 0.00079 | 68 | 88
7A06612 | 0.9028228 | 1677 | 74150 | 0.00067 | 85 | 88
7A06610 | 0.9523222 | 1645 | 70800 | 0.00073 | 68 | 88
7A06609 | 0.8787106 | 1663 | 71150 | 0.00065 | 85 | 88
7A06607 | 0.9420214 | 1676 | 72250 | 0.00075 | 68 | 88
7A06606 | 0.9652608 | 1666 | 75550 | 0.00069 | 85 | 88
7A06604 | 0.8537261 | 1667 | 71600 | 0.00094 | 51 | 132
7A06603 | 0.8344554 | 1651 | 73500 | 0.00058 | 90 | 132
7A06602 | 0.9255742 | 1663 | 71050 | 0.0004 | 85 | 132
7A06600 | 0.9484723 | 1658 | 72300 | 0.00072 | 58 | 132
7A06599 | 0.967077 | 1647 | 72050 | 0.00065 | 68 | 132
7A06598 | 0.9287869 | 1656 | 71750 | 0.00039 | 85 | 132
7A06596 | 0.9181196 | 1666 | 74900 | 0.00052 | 90 | 132
7A06595 | 0.9667724 | 1668 | 74000 | 0.00067 | 68 | 132
7A06593 | 0.9992368 | 1663 | 75100 | 0.00033 | 85 | 132
7A06592 | 0.8784063 | 1671 | 75800 | 0.00082 | 51 | 132
7A06591 | 0.9896204 | 1666 | 72500 | 0.00048 | 78 | 132
7A06590 | 0.8841791 | 1656 | 74450 | 0.0008 | 68 | 132
7A06589 | 0.9627218 | 1640 | 71100 | 0.00063 | 68 | 132
7A06588 | 0.8608736 | 1648 | 73650 | 0.00068 | 68 | 132
7A06587 | 0.8970509 | 1676 | 73750 | 0.00071 | 68 | 132
7A06586 | 0.9259481 | 1656 | 73550 | 0.00068 | 68 | 132
7A06585 | 0.949541 | 1606 | 68200 | 0.00058 | 68 | 132
7A06584 | 0.9211483 | 1669 | 71250 | 0.00071 | 68 | 132
7A06583 | 0.8620295 | 1678 | 73650 | 0.00067 | 68 | 132
7A06582 | 0.9671678 | 1652 | 73550 | 0.00069 | 68 | 132
7A06581 | 0.9794372 | 1648 | 72400 | 0.00065 | 68 | 132
7A06580 | 0.8065489 | 1804 | 69850 | 0.00061 | 85 | 132
7A06579 | 0.928448 | 1658 | 74050 | 0.00045 | 85 | 132
7A06577 | 0.9050539 | 1666 | 72600 | 0.00045 | 85 | 132
7A06576 | 0.9307666 | 1650 | 74850 | 0.00048 | 85 | 132
7A06575 | 0.9445808 | 1639 | 74500 | 0.00054 | 85 | 132
7A06574 | 0.8785637 | 1640 | 73400 | 0.00054 | 85 | 132
7A06573 | 0.8770007 | 1655 | 73100 | 0.00054 | 85 | 132
7A06572 | 0.9250561 | 1648 | 71950 | 0.00068 | 68 | 132
7A06571 | 0.9362509 | 1655 | 73400 | 0.00049 | 80 | 132
7A06570 | 0.9473684 | 1653 | 72000 | 0.00068 | 68 | 132
7A06569 | 0.7586912 | 1634 | 63600 | 0.00065 | 85 | 132
7A06568 | 0.9447429 | 1638 | 73500 | 0.00051 | 85 | 132
7A06567 | 0.9044994 | 1663 | 74800 | 0.00058 | 80 | 132
7A06566 | 0.8611942 | 1648 | 68050 | 0.00065 | 68 | 132
7A06565 | 0.8535813 | 1656 | 64300 | 0.00058 | 75 | 132
7A06564 | 0.9029138 | 1655 | 73750 | 0.0003 | 102 | 132
7A06563 | 0.9450476 | 1653 | 74600 | 0.00047 | 90 | 132
7A06562 | 0.8616218 | 1639 | 68650 | 0.00076 | 60 | 132
7A06561 | 0.8591222 | 1634 | 72900 | 0.00045 | 95 | 132
7A06560 | 0.9699703 | 1695 | 75500 | 0.00027 | 110 | 88
7A06559 | 0.9168139 | 1677 | 71100 | 0.00084 | 68 | 88
7A06558 | 0.9362834 | 1715 | 70600 | 0.00063 | 85 | 88
7A06557 | 0.8217045 | 1703 | 74850 | 0.00038 | 102 | 88
7A06556 | 0.939196 | 1656 | 70350 | 0.00062 | 85 | 88
7A06554 | 0.9906496 | 1680 | 73700 | 0.00099 | 51 | 88
7A06550 | 0.9659572 | 1669 | 74200 | 0.00081 | 68 | 88
7A06549 | 0.9052839 | 1656 | 74050 | 0.00067 | 85 | 88
7A06544 | 0.9185671 | 1671 | 72550 | 0.00066 | 68 | 132
7A06543 | 0.9982937 | 1671 | 72650 | 0.00069 | 58 | 132
7A06542 | 0.9568324 | 1666 | 72700 | 0.00091 | 51 | 132
7A06541 | 0.8773051 | 1661 | 71600 | 0.001 | 51 | 132
7A06538 | 0.8785368 | 1691 | 64200 | 0.00073 | 60 | 132
7A06536 | 0.9348859 | 1681 | 70250 | 0.00058 | 75 | 132
7A06535 | 0.9301829 | 1679 | 73150 | 0.00052 | 78 | 132
7A06534 | 0.9964072 | 1677 | 75200 | 0.00032 | 95 | 132
7A06532 | 0.9363451 | 1725 | 73450 | 0.00036 | 90 | 132
7A06531 | 0.993022 | 1668 | 74550 | 0.00054 | 70 | 132
7A06530 | 0.8944055 | 1683 | 72350 | 0.00063 | 80 | 88
7A06529 | 0.9101487 | 1674 | 71050 | 0.00033 | 98 | 88
7A06528 | 0.9836357 | 1644 | 72950 | 0.00065 | 75 | 88
7A06527 | 0.8118787 | 1654 | 69300 | 0.00065 | 93 | 88
7A06526 | 0.9290365 | 1629 | 71350 | 0.0007 | 75 | 88
7A06525 | 0.7569831 | 1672 | 67700 | 0.00061 | 93 | 88
7A06524 | 0.9191866 | 1800 | 76050 | 0.00067 | 85 | 88
7A06522 | 0.8705763 | 1688 | 70800 | 0.00061 | 75 | 132
7A06521 | 0.8887856 | 1662 | 73850 | 0.00065 | 75 | 132
7A06520 | 0.9293186 | 1647 | 72300 | 0.00051 | 85 | 132
7A06519 | 0.8312704 | 1667 | 71900 | 0.0005 | 85 | 132
7A06518 | 0.8781376 | 1654 | 73400 | 0.00073 | 68 | 132
7A06517 | 0.9389602 | 1689 | 73100 | 0.00071 | 68 | 132
7A06516 | 0.8890203 | 1803 | 69250 | 0.00021 | 100 | 132
7A06515 | 0.9262886 | 1663 | 74700 | 0.00094 | 51 | 132
7A06514 | 0.9515088 | 1682 | 71850 | 0.00094 | 34 | 132
7A06513 | 0.9274297 | 1715 | 73300 | 0.00042 | 85 | 132
7A06512 | 0.9683894 | 1651 | 73950 | 0.00079 | 51 | 132
7A06511 | 0.8066184 | 1680 | 74300 | 0.0009 | 51 | 132
7A06510 | 0.8824138 | 1653 | 74400 | 0.00062 | 102 | 0
7A06509 | 0.9325851 | 1652 | 74200 | 0.00055 | 85 | 132
7A06508 | 0.9015952 | 1671 | 72850 | 0.00067 | 68 | 132
7A06507 | 0.9436829 | 1673 | 75050 | 0.00067 | 68 | 132
7A06506 | 0.7926834 | 1684 | 71000 | 0.00074 | 68 | 132
7A06505 | 0.8986073 | 1659 | 71400 | 0.00063 | 68 | 132
7A06504 | 0.956567 | 1676 | 78800 | 0.0011 | 34 | 132
7A06503 | 0.9276509 | 1647 | 77850 | 0.00073 | 68 | 132
7A06500 | 0.9533473 | 1641 | 67850 | 0.00045 | 102 | 0
7A06499 | 0.9513028 | 1671 | 71700 | 0.00043 | 119 | 0
7A06498 | 0.8812726 | 1662 | 72200 | 0.00068 | 102 | 0
7A06497 | 0.8984941 | 1651 | 73200 | 0.00057 | 119 | 0
7A06496 | 0.9829739 | 1645 | 71800 | 0.00049 | 110 | 0
7A06495 | 0.8582404 | 1682 | 71100 | 0.00072 | 100 | 0
7A06494 | 0.9001587 | 1682 | 70100 | 0.00059 | 102 | 0
7A06493 | 0.944849 | 1663 | 74600 | 0.0005 | 112 | 0
7A06492 | 0.9029189 | 0 | 71900 | 0.0006 | 105 | 0
7A06491 | 0.9004155 | 1689 | 72150 | 0.00065 | 102 | 0
7A06490 | 0.9164273 | 1704 | 73650 | 0.00074 | 95 | 0
7A06489 | 0.8596238 | 1678 | 71100 | 0.00069 | 102 | 0
7A06488 | 0.9565498 | 1679 | 71650 | 0.00046 | 115 | 0
7A06487 | 0.6563464 | 1662 | 69350 | 0.00084 | 119 | 0
7A06486 | 0.9174313 | 1800 | 73650 | 0.00031 | 119 | 0
7A06485 | 0.8555224 | 1689 | 74900 | 0.001 | 90 | 0
7A06484 | 0.9660681 | 1666 | 71700 | 0.00073 | 85 | 0
7A06483 | 0.9822296 | 0 | 74600 | 0.00075 | 85 | 0
7A06482 | 0.8471469 | 1640 | 73700 | 0.00067 | 102 | 0
7A06479 | 0.8770203 | 1707 | 70500 | 0.00076 | 85 | 0
7A06478 | 0.9329095 | 1674 | 69050 | 0.00074 | 85 | 0
7A06477 | 0.753649 | 0 | 70050 | 0.00075 | 102 | 0
7A06476 | 0.8711123 | 0 | 73400 | 0.00101 | 68 | 0
7A06475 | 0.8469784 | 1659 | 71050 | 0.00081 | 85 | 0
7A06474 | 0.778448 | 1662 | 72700 | 0.00094 | 85 | 0
7A06473 | 0.780787 | 1678 | 70550 | 0.00071 | 102 | 0
7A06472 | 0.7993818 | 1645 | 72650 | 0.00071 | 102 | 0
7A06471 | 0.8439153 | 1643 | 73950 | 0.00067 | 102 | 0
7A06470 | 0.8023671 | 1666 | 73000 | 0.00072 | 102 | 0
7A06469 | 0.9263972 | 1672 | 73150 | 0.00038 | 119 | 0
7A06468 | 0.710713 | 1617 | 73450 | 0.00074 | 127 | 0
7A06467 | 0.7770644 | 1655 | 65600 | 0.00082 | 68 | 88
7A06466 | 0.9109255 | 1654 | 71000 | 0.00038 | 102 | 88
7A06465 | 0.943591 | 1660 | 71350 | 0.00048 | 90 | 88
7A06464 | 0.8550894 | 1662 | 71000 | 0.00065 | 80 | 88
7A06463 | 0.8617678 | 1668 | 70850 | 0.00057 | 85 | 88
7A06462 | 0.9364234 | 1659 | 70100 | 0.00041 | 102 | 88
7A06461 | 0.9673584 | 1666 | 70300 | 0.00057 | 85 | 88
7A06460 | 0.7612314 | 1645 | 70450 | 0.00117 | 40 | 88
7A06459 | 0.8781181 | 1658 | 67500 | 0.00034 | 110 | 88
7A06458 | 0.8901521 | 1802 | 74000 | 0.00083 | 68 | 88
7A06457 | 0.9074577 | 1649 | 72400 | 0.0005 | 95 | 88
7A06456 | 0.8563079 | 1659 | 75050 | 0.00075 | 68 | 88
7A06455 | 0.9341508 | 1662 | 75900 | 0.00101 | 51 | 88
7A06454 | 0.8224002 | 1672 | 71500 | 0.00075 | 85 | 88
7A06453 | 0.8495918 | 1668 | 74500 | 0.0009 | 68 | 88
7A06451 | 0.8299434 | 1662 | 73750 | 0.00082 | 68 | 88
7A06450 | 0.8920922 | 1664 | 73000 | 0.00101 | 51 | 88
7A06449 | 0.7815398 | 1671 | 72450 | 0.00106 | 51 | 88
7A06448 | 0.8145753 | 1670 | 74650 | 0.00106 | 51 | 88
7A06445 | 0.8399553 | 1679 | 70950 | 0.00041 | 85 | 88
7A06444 | 0.8536634 | 1640 | 74050 | 0.00067 | 85 | 88
7A06443 | 0.8183721 | 1662 | 68050 | 0.00062 | 85 | 88
7A06440 | 0.8479183 | 1641 | 66250 | 0.00074 | 68 | 132
7A06439 | 0.8190324 | 1651 | 70350 | 0.00069 | 68 | 132
7A06438 | 0.8650713 | 1640 | 72300 | 0.00074 | 68 | 132
7A06437 | 0.9140383 | 1673 | 73900 | 0.0007 | 68 | 132
7A06436 | 0.8597561 | 1680 | 70500 | 0.00071 | 68 | 132
7A06435 | 0.9356215 | 1683 | 73800 | 0.00066 | 68 | 132
7A06434 | 0.7758885 | 0 | 70200 | 0.0009 | 54 | 132
7A06433 | 0.9056901 | 1671 | 75300 | 0.00074 | 68 | 132
7A06432 | 0.6740495 | 1666 | 67200 | 0.00072 | 85 | 132
7A06431 | 0.8823328 | 1679 | 73700 | 0.0008 | 54 | 132
7A06430 | 0.8781135 | 1693 | 72650 | 0.00072 | 68 | 132
7A06429 | 0.8500654 | 1674 | 72250 | 0.00077 | 68 | 132
7A06428 | 0.7850312 | 1694 | 70800 | 0.00076 | 68 | 132
7A06426 | 0.9653533 | 1651 | 71050 | 0.0005 | 85 | 88
7A06424 | 0.7180442 | 1638 | 70850 | 0.00079 | 110 | 88
7A06423 | 0.7625136 | 0 | 71000 | 0.00072 | 108 | 88
7A06422 | 0.8735082 | 1676 | 72350 | 0.00074 | 80 | 88
7A06421 | 0.8119328 | 1640 | 63600 | 0.00037 | 102 | 88
7A06420 | 0.8915206 | 1637 | 75100 | 0.00052 | 93 | 88
7A06419 | 0.923879 | 1640 | 73650 | 0.00049 | 95 | 88
7A06418 | 0.9154794 | 1689 | 74700 | 0.00044 | 95 | 88
7A06416 | 0.7839228 | 1656 | 64450 | 0.00057 | 85 | 88
7A06415 | 0.8832938 | 1658 | 73150 | 0.00047 | 95 | 88
7A06414 | 0.9052839 | 1655 | 74050 | 0.00057 | 85 | 88
7A06413 | 0.8830026 | 1664 | 73100 | 0.00038 | 102 | 88
7A06411 | 0.8549257 | 1650 | 71250 | 0.00085 | 68 | 88
7A06410 | 0.839583 | 1668 | 70000 | 0.00073 | 68 | 88
7A06409 | 0.8001737 | 1671 | 70900 | 0.00094 | 68 | 88
7A06408 | 0.778221 | 1682 | 65550 | 0.00073 | 85 | 88
7A06407 | 0.8007237 | 0 | 71700 | 0.0008 | 85 | 88
7A06406 | 0.7867675 | 1672 | 68400 | 0.00091 | 68 | 88
7A06405 | 0.793322 | 1677 | 70400 | 0.00093 | 68 | 88
7A06404 | 0.8899151 | 0 | 73000 | 0.00082 | 68 | 88
7A06403 | 0.9806718 | 1648 | 79200 | 0.00081 | 68 | 88
7A06402 | 0.9300523 | 1687 | 73700 | 0.00041 | 102 | 88
7A06401 | 0.873621 | 1662 | 71800 | 0.00065 | 85 | 88
7A06400 | 0.9040665 | 1642 | 71050 | 0.00097 | 51 | 88
7A06399 | 0.8957828 | 1666 | 72800 | 0.00065 | 85 | 88
7A06398 | 0.9830595 | 1684 | 76350 | 0.00068 | 85 | 88
7A06397 | 0.9967916 | 1663 | 72300 | 0.00078 | 68 | 88
7A06396 | 0.9369333 | 1662 | 73900 | 0.00039 | 90 | 132
7A06395 | 0.9084128 | 1705 | 73200 | 0.00049 | 85 | 132
7A06394 | 0.9379705 | 1672 | 73550 | 0.00054 | 85 | 132
7A06392 | 0.9695698 | 1684 | 75700 | 0.00085 | 51 | 132
7A06391 | 0.9524511 | 1687 | 73500 | 0.00041 | 85 | 132
7A06390 | 0.820285 | 0 | 69900 | 0.00086 | 68 | 132
7A06388 | 0.9029039 | 0 | 71550 | 0.00054 | 78 | 132
7A06387 | 0.8995883 | 1618 | 71700 | 0.00048 | 90 | 132
7A06384 | 0.8151029 | 1571 | 72100 | 0.00063 | 85 | 132
7A06383 | 0.7763547 | 1659 | 72100 | 0.00097 | 51 | 132
7A06382 | 0.8160667 | 1689 | 67700 | 0.00084 | 58 | 132
7A06381 | 0.8857428 | 1672 | 71100 | 0.00068 | 68 | 132
7A06380 | 0.9016865 | 1692 | 70150 | 0.00091 | 54 | 132
7A06377 | 0.9088009 | 1662 | 73550 | 0.00071 | 68 | 132
7A06376 | 0.9631735 | 1638 | 70500 | 0.00071 | 54 | 132
7A06375 | 0.9863298 | 1633 | 71250 | 0.0007 | 54 | 132
7A06372 | 0.9623125 | 1639 | 71200 | 0.00067 | 68 | 132
7A06371 | 0.8564229 | 1679 | 68450 | 0.00069 | 68 | 132
7A06370 | 0.9938737 | 1674 | 70700 | 0.00078 | 54 | 132
7A06369 | 0.9491607 | 1698 | 70600 | 0.00067 | 68 | 132
7A06368 | 0.9943574 | 1662 | 70300 | 0.00054 | 72 | 132
7A06367 | 0.8203673 | 1682 | 67750 | 0.00096 | 44 | 132
7A06365 | 0.7901964 | 1649 | 65150 | 0.00067 | 72 | 132
7A06364 | 0.8492452 | 1650 | 71600 | 0.00043 | 95 | 132
7A06363 | 0.9218609 | 1594 | 74900 | 0.00037 | 95 | 132
7A06362 | 0.9517184 | 1643 | 70650 | 0.00035 | 90 | 132
7A06361 | 0.9521437 | 1807 | 72650 | 0.00041 | 90 | 132
7A06360 | 0.9235818 | 1648 | 72050 | 0.00066 | 75 | 132
7A06359 | 0.8797496 | 1671 | 72750 | 0.00047 | 90 | 132
7A06358 | 0.8894521 | 1639 | 73050 | 0.00052 | 85 | 132
7A06357 | 0.8289001 | 0 | 68400 | 0.00072 | 68 | 132
7A06356 | 0.8455684 | 0 | 71750 | 0.00076 | 60 | 132
7A06355 | 0.9127425 | 1652 | 69550 | 0.00044 | 80 | 132
7A06354 | 0.9520788 | 1651 | 68700 | 0.0005 | 75 | 132
7A06353 | 0.8218608 | 1660 | 69950 | 0.00051 | 90 | 132
7A06351 | 0.9808364 | 1645 | 73150 | 0.00028 | 90 | 132
7A06350 | 0.8873157 | 1704 | 71500 | 0.00049 | 85 | 132
7A06349 | 0.9527827 | 1659 | 75500 | 0.00052 | 80 | 132
7A06348 | 0.8571786 | 1649 | 74050 | 0.00106 | 51 | 132
7A06347 | 0.9794975 | 1666 | 76550 | 0.00079 | 56 | 132
7A06346 | 0.9378745 | 1732 | 73050 | 0.00031 | 85 | 132
7A06345 | 0.883275 | 1726 | 71400 | 0.00088 | 60 | 132
7A06344 | 0.8554868 | 1678 | 68250 | 0.00067 | 68 | 132
7A06343 | 0.8682038 | 1670 | 73600 | 0.00066 | 68 | 132
7A06341 | 0.8427238 | 1656 | 71200 | 0.00106 | 44 | 132
7A06340 | 0.8865333 | 1661 | 73900 | 0.00095 | 44 | 132
7A06338 | 0.9002384 | 1667 | 70100 | 0.00073 | 68 | 132
7A06337 | 0.8092521 | 1668 | 72200 | 0.00075 | 85 | 132
7A06336 | 0.9462339 | 1667 | 69900 | 0.00084 | 54 | 132
7A06335 | 0.9100711 | 1663 | 71850 | 0.00066 | 68 | 132
7A06334 | 0.9662526 | 1636 | 71800 | 0.00074 | 54 | 132
7A06331 | 0.8805999 | 1639 | 73300 | 0.00065 | 68 | 132
7A06329 | 0.9009214 | 1667 | 73850 | 0.00079 | 54 | 132
7A06328 | 0.9091106 | 1640 | 70050 | 0.0008 | 54 | 132
7A06327 | 0.973819 | 0 | 72150 | 0.00074 | 54 | 132
7A06326 | 0.936478 | 1642 | 74450 | 0.00076 | 68 | 132
7A06325 | 0.8356982 | 1632 | 74300 | 0.0011 | 54 | 132
7A06324 | 0.9675108 | 0 | 71250 | 0.00076 | 54 | 132
7A06322 | 0.950038 | 1666 | 70600 | 0.00035 | 96 | 88
7A06321 | 0.94602 | 1656 | 73950 | 0.00059 | 85 | 88
7A06320 | 0.9280668 | 1637 | 72400 | 0.00058 | 85 | 88
7A06318 | 0.9821119 | 1631 | 74000 | 0.00046 | 90 | 88
7A06317 | 0.9726939 | 1633 | 71150 | 0.0005 | 90 | 88
7A06315 | 0.9744944 | 1710 | 74200 | 0.00054 | 85 | 88
7A06313 | 0.9401336 | 1671 | 71900 | 0.00044 | 95 | 88
7A06311 | 0.9762065 | 1642 | 74350 | 0.00045 | 92 | 88
7A06310 | 0.9843334 | 1676 | 76800 | 0.00051 | 90 | 88
7A06308 | 0.9965631 | 1660 | 74100 | 0.0005 | 85 | 88
7A06307 | 0.9990583 | 1686 | 74500 | 0.00062 | 85 | 88
7A06306 | 0.8904476 | 1666 | 72300 | 0.00066 | 85 | 88
7A06304 | 0.9341917 | 1679 | 71700 | 0.00081 | 68 | 88
7A06303 | 0.820742 | 1683 | 74650 | 0.00065 | 85 | 88
7A06302 | 0.8393473 | 1668 | 76000 | 0.00085 | 68 | 88
7A06299 | 0.9327494 | 1682 | 70700 | 0.00075 | 68 | 88
7A06298 | 0.8485228 | 1669 | 73750 | 0.00075 | 68 | 88
7A06296 | 0.8938281 | 1688 | 72350 | 0.00064 | 85 | 88
7A06295 | 0.9775879 | 1713 | 74650 | 0.00033 | 102 | 88
7A06293 | 0.9762348 | 1698 | 74950 | 0.00067 | 85 | 88
7A06290 | 0.9906135 | 1671 | 72300 | 0.00029 | 85 | 132
7A06289 | 0.8122648 | 1668 | 64100 | 0.00065 | 68 | 132
7A06288 | 0.9964478 | 1680 | 73700 | 0.00079 | 58 | 132
7A06286 | 0.8244355 | 1659 | 66600 | 0.00103 | 34 | 132
7A06284 | 0.9684318 | 1684 | 68900 | 0.00055 | 70 | 132
7A06282 | 0.9982958 | 1648 | 72500 | 0.00038 | 85 | 132
7A06281 | 0.8964221 | 1676 | 63400 | 0.00076 | 68 | 88
7A06280 | 0.9745486 | 1675 | 73250 | 0.00067 | 85 | 88
7A06279 | 0.8357771 | 1679 | 64150 | 0.00067 | 85 | 88
7A06278 | 0.9734866 | 1663 | 72750 | 0.00078 | 68 | 88
7A06277 | 0.8561008 | 1656 | 70100 | 0.00083 | 68 | 88
7A06276 | 0.8828536 | 1667 | 72800 | 0.00068 | 85 | 88
7A06275 | 0.8675637 | 1668 | 73300 | 0.00095 | 51 | 88
7A06272 | 0.8923626 | 1656 | 73350 | 0.00068 | 85 | 88
7A06271 | 0.9064378 | 1684 | 71850 | 0.00081 | 68 | 88
7A06270 | 0.8515607 | 1661 | 63950 | 0.00076 | 68 | 88
7A06269 | 0.9545136 | 1650 | 71600 | 0.0009 | 51 | 88
7A06268 | 0.9425813 | 1679 | 72300 | 0.00103 | 51 | 88
7A06266 | 0.9307679 | 1662 | 70650 | 0.00082 | 58 | 132
7A06265 | 0.8936849 | 1651 | 71900 | 0.00069 | 68 | 132
7A06264 | 0.8702844 | 1675 | 71700 | 0.00093 | 51 | 132
7A06262 | 0.8459919 | 1662 | 70000 | 0.00068 | 68 | 132
7A06261 | 0.8546316 | 1668 | 69800 | 0.00062 | 76 | 132
7A06259 | 0.8391171 | 1697 | 68600 | 0.00082 | 56 | 132
7A06257 | 0.9514804 | 1642 | 68200 | 0.0006 | 68 | 132
7A06256 | 0.9538933 | 0 | 69000 | 0.00055 | 73 | 132
7A06255 | 0.9045414 | 0 | 70000 | 0.00067 | 72 | 132
7A06253 | 0.9029895 | 1683 | 68800 | 0.00068 | 62 | 132
7A06251 | 0.8763377 | 1658 | 65700 | 0.00057 | 68 | 132
7A06250 | 0.9210427 | 1658 | 70250 | 0.00049 | 85 | 132
7A06249 | 0.9406233 | 1666 | 71000 | 0.00047 | 85 | 132
7A06247 | 0.9242061 | 1668 | 69850 | 0.00072 | 54 | 132
7A06246 | 0.8688156 | 1689 | 68450 | 0.00088 | 54 | 132
7A06245 | 0.8756433 | 1634 | 67650 | 0.00053 | 68 | 132
7A06244 | 0.9121396 | 1605 | 68850 | 0.00037 | 85 | 132
7A06243 | 0.905719 | 1633 | 69850 | 0.0005 | 85 | 132
7A06242 | 0.9029312 | 1800 | 71600 | 0.00055 | 85 | 132
7A06241 | 0.9329731 | 1710 | 72800 | 0.00064 | 68 | 132
7A06240 | 0.8536458 | 1656 | 71150 | 0.00065 | 68 | 132
7A06239 | 0.9406888 | 1663 | 68750 | 0.00053 | 68 | 132
7A06238 | 0.9072487 | 1673 | 69750 | 0.00089 | 54 | 132
7A06237 | 0.9376361 | 1664 | 69800 | 0.00066 | 68 | 132
7A06235 | 0.9522169 | 1658 | 73200 | 0.00088 | 60 | 88
7A06234 | 0.9351685 | 0 | 71750 | 0.00056 | 85 | 88
7A06233 | 0.8691033 | 1578 | 72100 | 0.00049 | 93 | 88
7A06232 | 0.9139666 | 0 | 74400 | 0.00044 | 95 | 88
7A06231 | 0.8623703 | 1672 | 72850 | 0.0005 | 95 | 88
7A06230 | 0.9563045 | 1630 | 73750 | 0.00038 | 100 | 88
7A06229 | 0.9154213 | 1661 | 72200 | 0.00042 | 92 | 88
7A06228 | 0.9354004 | 0 | 71300 | 0.00047 | 90 | 88
7A06227 | 0.9102249 | 1672 | 73950 | 0.00043 | 110 | 88
7A06226 | 0.9346387 | 1627 | 76350 | 0.00034 | 105 | 132
7A06225 | 0.9381255 | 1734 | 73850 | 0.00033 | 105 | 88
7A06221 | 0.8905944 | 1672 | 69850 | 0.00061 | 85 | 88
7A06220 | 0.819349 | 1687 | 70400 | 0.00089 | 68 | 88
7A06219 | 0.9482225 | 1664 | 72050 | 0.0008 | 68 | 88
7A06218 | 0.9409644 | 1662 | 73150 | 0.00083 | 68 | 88
7A06215 | 0.958602 | 1643 | 70250 | 0.00097 | 51 | 88
7A06214 | 0.9543344 | 1673 | 70200 | 0.00071 | 68 | 88
7A06212 | 0.981299 | 1675 | 70150 | 0.00094 | 51 | 88
7A06211 | 0.9706093 | 1671 | 71250 | 0.0006 | 68 | 88
7A06209 | 0.8973043 | 1694 | 73400 | 0.00082 | 68 | 88
7A06206 | 0.9884717 | 1645 | 70050 | 0.00022 | 94 | 132
7A06205 | 0.8738867 | 1693 | 71800 | 0.00063 | 76 | 132
7A06204 | 0.9487912 | 1689 | 71950 | 0.00054 | 80 | 132
7A06203 | 0.8507028 | 1684 | 70900 | 0.00045 | 85 | 132
7A06201 | 0.9551953 | 1684 | 72400 | 0.00039 | 90 | 132
7A06200 | 0.9654514 | 1672 | 75200 | 0.00074 | 60 | 132
7A06198 | 0.9812689 | 1704 | 71850 | 0.00072 | 55 | 132
7A06197 | 0.9789866 | 1664 | 68550 | 0.00053 | 70 | 132
7A06196 | 0.8957563 | 0 | 68600 | 0.00038 | 85 | 132
7A06195 | 0.7897815 | 1691 | 65700 | 0.00055 | 90 | 132
7A06194 | 0.9191195 | 1624 | 75800 | 0.00057 | 80 | 132
7A06191 | 0.9015095 | 0 | 72150 | 0.00045 | 85 | 132
7A06189 | 0.9168254 | 1642 | 68550 | 0.00028 | 95 | 132
7A06188 | 0.9169811 | 1630 | 77700 | 0.00068 | 75 | 132
7A06187 | 0.8949004 | 1621 | 74350 | 0.00069 | 80 | 132
7A06186 | 0.821166 | 0 | 71800 | 0.00094 | 51 | 132
7A06185 | 0.9604596 | 1662 | 77400 | 0.00068 | 68 | 132
7A06184 | 0.8583367 | 0 | 75400 | 0.00053 | 85 | 132
7A06183 | 0.6888889 | 0 | 72400 | 0.00127 | 34 | 132
7A06182 | 0.8759731 | 1676 | 79600 | 0.00068 | 85 | 132
7A06181 | 0.7997014 | 1673 | 72500 | 0.00056 | 85 | 132
7A06180 | 0.9192024 | 1648 | 76100 | 0.0004 | 85 | 132
7A06179 | 0.9168747 | 1682 | 73600 | 0.00099 | 51 | 132
7A06178 | 0.8145919 | 1651 | 68750 | 0.00073 | 68 | 132
7A06177 | 0.8484341 | 1689 | 77100 | 0.00074 | 68 | 132
7A06176 | 0.9540235 | 1683 | 73100 | 0.00069 | 51 | 132
7A06175 | 0.8815118 | 1672 | 72600 | 0.00089 | 51 | 132
7A06173 | 0.9618544 | 1652 | 73000 | 0.00078 | 51 | 132
7A06171 | 0.9039862 | 1683 | 73200 | 0.00068 | 68 | 132
7A06170 | 0.8866336 | 1693 | 71600 | 0.00097 | 51 | 132
7A06169 | 0.9329342 | 1696 | 74400 | 0.00044 | 85 | 132
7A06167 | 0.9076055 | 1689 | 70500 | 0.00105 | 51 | 88
7A06165 | 0.9061281 | 1656 | 75000 | 0.00084 | 68 | 88
7A06164 | 0.8990754 | 1668 | 73000 | 0.00081 | 68 | 88
7A06163 | 0.861703 | 1667 | 70950 | 0.00056 | 90 | 132
7A06161 | 0.9094926 | 1676 | 69450 | 0.00039 | 85 | 132
7A06160 | 0.9696675 | 1679 | 72900 | 0.00036 | 85 | 132
7A06159 | 0.9595231 | 1672 | 71850 | 0.00062 | 65 | 132
7A06158 | 0.8505539 | 1663 | 68300 | 0.00067 | 68 | 132
7A06157 | 0.9720142 | 1667 | 74500 | 0.00061 | 68 | 132
7A06156 | 0.9702323 | 1688 | 73450 | 0.00031 | 90 | 132
7A06155 | 0.9316188 | 1673 | 71000 | 0.00055 | 72 | 132
7A06152 | 0.9044601 | 1672 | 68350 | 0.00047 | 85 | 132
7A06151 | 0.9881796 | 0 | 70650 | 0.00036 | 85 | 132
7A06149 | 0.9630014 | 1669 | 69400 | 0.00019 | 92 | 132
7A06148 | 0.8374503 | 1689 | 68850 | 0.00071 | 68 | 132
7A06146 | 0.862447 | 1629 | 65650 | 0.00046 | 85 | 132
7A06145 | 0.9714908 | 1610 | 74400 | 0.00038 | 85 | 132
7A06143 | 0.9029567 | 1652 | 71350 | 0.00065 | 68 | 132
7A06142 | 0.9912417 | 1659 | 73500 | 0.00066 | 68 | 132
7A06141 | 0.9187467 | 1689 | 69450 | 0.00078 | 54 | 132
7A06140 | 0.9328008 | 1656 | 70650 | 0.00061 | 68 | 132
7A06139 | 0.7735461 | 1653 | 66700 | 0.00083 | 54 | 132
7A06137 | 0.868139 | 1688 | 66450 | 0.00079 | 54 | 132
7A06136 | 0.8870748 | 1669 | 70400 | 0.00067 | 68 | 132
7A06135 | 0.8930347 | 1688 | 70750 | 0.00065 | 68 | 132
7A06134 | 0.9204406 | 1675 | 75200 | 0.0007 | 68 | 132
7A06132 | 0.9025598 | 1653 | 69650 | 0.00047 | 80 | 132
7A06131 | 0.9991298 | 1651 | 70500 | 0.00059 | 60 | 132
7A06130 | 0.8374762 | 1666 | 66350 | 0.00041 | 95 | 132
7A06128 | 0.9112803 | 1675 | 71100 | 0.00049 | 80 | 132
7A06127 | 0.8316787 | 1647 | 70800 | 0.00044 | 95 | 132
7A06125 | 0.986682 | 1667 | 76050 | 0.00047 | 80 | 132
7A06124 | 0.9237565 | 1677 | 72300 | 0.00053 | 85 | 132
7A06123 | 0.9110647 | 1656 | 71600 | 0.00033 | 102 | 132
7A06122 | 0.9113198 | 1658 | 70700 | 0.00052 | 85 | 132
7A06121 | 0.8982229 | 1662 | 69800 | 0.00051 | 85 | 132
7A06120 | 0.9395823 | 1625 | 74600 | 0.00041 | 95 | 132
7A06117 | 0.8005815 | 1658 | 69550 | 0.00089 | 68 | 88
7A06116 | 0.8760248 | 1692 | 74800 | 0.00066 | 85 | 88
7A06115 | 0.6921936 | 1653 | 69250 | 0.0013 | 34 | 88
7A06114 | 0.905547 | 1693 | 74000 | 0.0008 | 68 | 88
7A06112 | 0.9715481 | 1653 | 70150 | 0.00023 | 102 | 88
7A06110 | 0.9147745 | 1659 | 71300 | 0.00038 | 102 | 88
7A06109 | 0.8022283 | 1645 | 69750 | 0.00109 | 51 | 88
7A06108 | 0.9481323 | 1671 | 73300 | 0.00068 | 85 | 88
7A06107 | 0.9914393 | 1704 | 72350 | 0.00097 | 51 | 88
7A06106 | 0.9513187 | 1653 | 71750 | 0.00102 | 51 | 88
7A06105 | 0.898745 | 1677 | 64700 | 0.0008 | 68 | 88
7A06103 | 0.9959961 | 1708 | 73350 | 0.0011 | 34 | 88
7A06101 | 0.7204542 | 1684 | 63450 | 0.00076 | 65 | 132
7A06100 | 0.8860158 | 1673 | 70750 | 0.00078 | 68 | 132
7A06099 | 0.9299288 | 1648 | 68650 | 0.00065 | 68 | 132
7A06098 | 0.863603 | 1662 | 71250 | 0.00083 | 68 | 132
7A06097 | 0.864359 | 1684 | 70400 | 0.00075 | 62 | 132
7A06096 | 0.7453446 | 1660 | 65800 | 0.0009 | 58 | 132
7A06095 | 0.9614399 | 1662 | 70300 | 0.00081 | 54 | 132
7A06094 | 0.9563544 | 1683 | 71100 | 0.00066 | 68 | 132
7A06093 | 0.9702047 | 1676 | 69200 | 0.00077 | 54 | 132
7A06092 | 0.8995328 | 1688 | 72200 | 0.00086 | 54 | 132
7A06091 | 0.7318137 | 1683 | 71250 | 0.00107 | 54 | 132
7A06090 | 0.9187852 | 1804 | 72150 | 0.00067 | 68 | 132
7A06089 | 0.6649588 | 1648 | 64000 | 0.00093 | 68 | 132
7A06088 | 0.8278107 | 1693 | 69950 | 0.0009 | 54 | 132
7A06087 | 0.9747288 | 1639 | 74050 | 0.00041 | 102 | 88
7A06086 | 0.8666274 | 1662 | 71950 | 0.00056 | 95 | 88
7A06085 | 0.9848072 | 1683 | 76450 | 0.0006 | 85 | 88
7A06084 | 0.9179785 | 1656 | 71200 | 0.00068 | 77 | 88
7A06083 | 0.970506 | 1698 | 72750 | 0.00061 | 85 | 88
7A06081 | 0.8439261 | 1651 | 69900 | 0.00058 | 85 | 88
7A06080 | 0.9094067 | 1661 | 74650 | 0.00055 | 102 | 88
7A06078 | 0.9169182 | 1672 | 71700 | 0.00057 | 95 | 88
7A06076 | 0.9537092 | 1669 | 75700 | 0.00051 | 95 | 88
7A06075 | 0.9583128 | 1666 | 71000 | 0.00048 | 95 | 88
7A06073 | 0.9576583 | 1667 | 72250 | 0.00051 | 95 | 88
7A06072 | 0.9728644 | 1639 | 74300 | 0.00066 | 85 | 88
7A06071 | 0.9681626 | 1667 | 72450 | 0.00076 | 68 | 88
7A06070 | 0.9120731 | 1666 | 68350 | 0.0009 | 51 | 88
7A06068 | 0.9837129 | 1704 | 69900 | 0.00076 | 68 | 88
7A06067 | 0.9347114 | 1686 | 71500 | 0.00082 | 68 | 88
7A06066 | 0.9317428 | 1710 | 73550 | 0.00052 | 85 | 88
7A06065 | 0.9317959 | 1677 | 72600 | 0.00106 | 51 | 88
7A06064 | 0.8813004 | 0 | 72750 | 0.00067 | 85 | 88
7A06062 | 0.9260027 | 1724 | 67500 | 0.00038 | 85 | 88